## Sheet1
Time(sec） | Temp(℃) | m(mg) | DSC(mW)
1 | 38.896 | 8.92177 | -0.229345
2 | 38.857 | 8.92155 | -0.231132
3 | 38.882 | 8.9217 | -0.235535
4 | 38.944 | 8.92204 | -0.241661
5 | 39.035 | 8.92237 | -0.243644
6 | 39.151 | 8.92286 | -0.249646
7 | 39.27 | 8.9234 | -0.257205
8 | 39.366 | 8.92395 | -0.265863
9 | 39.473 | 8.92477 | -0.290519
10 | 39.582 | 8.92528 | -0.305705
11 | 39.703 | 8.92563 | -0.320061
12 | 39.817 | 8.92588 | -0.334305
13 | 39.936 | 8.92569 | -0.352364
14 | 40.071 | 8.92564 | -0.368894
15 | 40.202 | 8.92557 | -0.384941
16 | 40.321 | 8.92546 | -0.400774
17 | 40.443 | 8.92512 | -0.419144
18 | 40.562 | 8.9249 | -0.436336
19 | 40.697 | 8.92471 | -0.453709
20 | 40.808 | 8.92451 | -0.471458
21 | 40.926 | 8.92431 | -0.489401
22 | 41.066 | 8.92421 | -0.507958
23 | 41.191 | 8.92409 | -0.525667
24 | 41.316 | 8.92397 | -0.543395
25 | 41.436 | 8.92385 | -0.561789
26 | 41.561 | 8.92377 | -0.579137
27 | 41.678 | 8.92366 | -0.594923
28 | 41.808 | 8.92356 | -0.610309
29 | 41.924 | 8.92347 | -0.626327
30 | 42.038 | 8.92341 | -0.64221
31 | 42.168 | 8.92335 | -0.655066
32 | 42.291 | 8.92327 | -0.668419
33 | 42.423 | 8.92317 | -0.681767
34 | 42.534 | 8.92315 | -0.69137
35 | 42.657 | 8.92311 | -0.703509
36 | 42.78 | 8.92309 | -0.715246
37 | 42.908 | 8.92309 | -0.726338
38 | 43.027 | 8.92309 | -0.733811
39 | 43.16 | 8.92311 | -0.742251
40 | 43.281 | 8.92315 | -0.749934
41 | 43.406 | 8.92321 | -0.757712
42 | 43.53 | 8.9233 | -0.764739
43 | 43.652 | 8.92339 | -0.773064
44 | 43.767 | 8.92349 | -0.781581
45 | 43.897 | 8.92357 | -0.789294
46 | 44.024 | 8.92363 | -0.792349
47 | 44.15 | 8.92369 | -0.797574
48 | 44.27 | 8.92374 | -0.80377
49 | 44.386 | 8.92378 | -0.810116
50 | 44.508 | 8.92379 | -0.815062
51 | 44.645 | 8.92384 | -0.820178
52 | 44.765 | 8.92391 | -0.825286
53 | 44.882 | 8.92398 | -0.829415
54 | 45.005 | 8.92406 | -0.832987
55 | 45.138 | 8.92417 | -0.832916
56 | 45.253 | 8.92423 | -0.834737
57 | 45.376 | 8.92426 | -0.837457
58 | 45.498 | 8.9243 | -0.841183
59 | 45.625 | 8.92427 | -0.843058
60 | 45.752 | 8.92424 | -0.846135
61 | 45.867 | 8.92423 | -0.849042
62 | 45.989 | 8.92423 | -0.8514
63 | 46.129 | 8.92417 | -0.851744
64 | 46.243 | 8.92411 | -0.853083
65 | 46.379 | 8.92412 | -0.854178
66 | 46.506 | 8.92417 | -0.855451
67 | 46.632 | 8.92424 | -0.860409
68 | 46.745 | 8.92434 | -0.863154
69 | 46.875 | 8.92441 | -0.864977
70 | 46.999 | 8.92443 | -0.86714
71 | 47.123 | 8.92447 | -0.864586
72 | 47.258 | 8.92445 | -0.864496
73 | 47.387 | 8.92442 | -0.864953
74 | 47.504 | 8.9244 | -0.86564
75 | 47.626 | 8.92422 | -0.867028
76 | 47.767 | 8.92407 | -0.86793
77 | 47.872 | 8.92394 | -0.868648
78 | 48.001 | 8.92382 | -0.870031
79 | 48.131 | 8.92375 | -0.870252
80 | 48.263 | 8.92372 | -0.87057
81 | 48.386 | 8.92371 | -0.870528
82 | 48.517 | 8.92371 | -0.870121
83 | 48.638 | 8.92384 | -0.870279
84 | 48.773 | 8.92393 | -0.870765
85 | 48.892 | 8.92399 | -0.871858
86 | 49.019 | 8.92404 | -0.873201
87 | 49.162 | 8.92408 | -0.875108
88 | 49.291 | 8.92406 | -0.876068
89 | 49.416 | 8.92404 | -0.878329
90 | 49.544 | 8.92401 | -0.881068
91 | 49.665 | 8.92399 | -0.884406
92 | 49.794 | 8.92387 | -0.888383
93 | 49.921 | 8.92381 | -0.890138
94 | 50.053 | 8.92378 | -0.891184
95 | 50.185 | 8.92375 | -0.891858
96 | 50.316 | 8.92374 | -0.893664
97 | 50.445 | 8.92373 | -0.894391
98 | 50.57 | 8.92373 | -0.894905
99 | 50.709 | 8.92375 | -0.894937
100 | 50.84 | 8.92381 | -0.892371
101 | 50.947 | 8.92386 | -0.892486
102 | 51.087 | 8.92389 | -0.892646
103 | 51.223 | 8.92391 | -0.893041
104 | 51.361 | 8.92395 | -0.891002
105 | 51.479 | 8.92397 | -0.890408
106 | 51.615 | 8.92399 | -0.890145
107 | 51.734 | 8.92401 | -0.890351
108 | 51.877 | 8.92397 | -0.891873
109 | 52.015 | 8.92391 | -0.892242
110 | 52.147 | 8.92385 | -0.893742
111 | 52.271 | 8.92382 | -0.895271
112 | 52.399 | 8.92377 | -0.895548
113 | 52.532 | 8.92376 | -0.895279
114 | 52.67 | 8.92378 | -0.895714
115 | 52.798 | 8.92383 | -0.896501
116 | 52.933 | 8.92396 | -0.896417
117 | 53.066 | 8.92406 | -0.897512
118 | 53.197 | 8.92417 | -0.899611
119 | 53.316 | 8.92428 | -0.900904
120 | 53.448 | 8.92436 | -0.902515
121 | 53.586 | 8.92437 | -0.90119
122 | 53.714 | 8.92436 | -0.901852
123 | 53.853 | 8.92434 | -0.90292
124 | 53.981 | 8.92431 | -0.903478
125 | 54.12 | 8.92417 | -0.908348
126 | 54.251 | 8.92411 | -0.911292
127 | 54.379 | 8.92405 | -0.912409
128 | 54.518 | 8.92396 | -0.91267
129 | 54.647 | 8.92389 | -0.913553
130 | 54.795 | 8.92381 | -0.915217
131 | 54.921 | 8.92372 | -0.917084
132 | 55.052 | 8.92362 | -0.919162
133 | 55.194 | 8.92348 | -0.921131
134 | 55.324 | 8.92341 | -0.922526
135 | 55.467 | 8.92338 | -0.923089
136 | 55.604 | 8.92335 | -0.923522
137 | 55.74 | 8.92336 | -0.923631
138 | 55.875 | 8.92336 | -0.924722
139 | 55.993 | 8.92337 | -0.926218
140 | 56.135 | 8.9234 | -0.927945
141 | 56.274 | 8.92348 | -0.929216
142 | 56.405 | 8.92356 | -0.929143
143 | 56.541 | 8.92362 | -0.928038
144 | 56.682 | 8.92367 | -0.926092
145 | 56.824 | 8.92367 | -0.925826
146 | 56.951 | 8.92364 | -0.925479
147 | 57.092 | 8.9236 | -0.924443
148 | 57.232 | 8.92352 | -0.923321
149 | 57.359 | 8.92336 | -0.920736
150 | 57.508 | 8.92332 | -0.919305
151 | 57.649 | 8.9233 | -0.918049
152 | 57.78 | 8.9233 | -0.916851
153 | 57.921 | 8.92331 | -0.91522
154 | 58.054 | 8.92342 | -0.914798
155 | 58.206 | 8.92347 | -0.914151
156 | 58.341 | 8.9235 | -0.913271
157 | 58.484 | 8.92351 | -0.912974
158 | 58.611 | 8.92343 | -0.910896
159 | 58.75 | 8.92339 | -0.909091
160 | 58.89 | 8.92339 | -0.907469
161 | 59.019 | 8.92341 | -0.906122
162 | 59.162 | 8.92342 | -0.90518
163 | 59.308 | 8.92347 | -0.904711
164 | 59.452 | 8.92354 | -0.904567
165 | 59.594 | 8.92363 | -0.904324
166 | 59.725 | 8.92375 | -0.90389
167 | 59.869 | 8.9238 | -0.902937
168 | 59.998 | 8.92382 | -0.902747
169 | 60.137 | 8.92384 | -0.902584
170 | 60.278 | 8.92382 | -0.903748
171 | 60.423 | 8.92384 | -0.904084
172 | 60.555 | 8.92387 | -0.904957
173 | 60.689 | 8.92391 | -0.904845
174 | 60.836 | 8.92403 | -0.90546
175 | 60.98 | 8.92413 | -0.90632
176 | 61.12 | 8.92421 | -0.907979
177 | 61.254 | 8.92429 | -0.909496
178 | 61.398 | 8.92444 | -0.911072
179 | 61.538 | 8.92456 | -0.913098
180 | 61.687 | 8.92462 | -0.915118
181 | 61.816 | 8.92465 | -0.916385
182 | 61.967 | 8.92456 | -0.916428
183 | 62.093 | 8.92442 | -0.916476
184 | 62.245 | 8.92426 | -0.916048
185 | 62.391 | 8.9241 | -0.915538
186 | 62.529 | 8.92377 | -0.915529
187 | 62.665 | 8.92358 | -0.915495
188 | 62.81 | 8.92344 | -0.915005
189 | 62.949 | 8.92334 | -0.914298
190 | 63.102 | 8.92337 | -0.911228
191 | 63.246 | 8.92338 | -0.910268
192 | 63.382 | 8.92337 | -0.909502
193 | 63.522 | 8.92335 | -0.908913
194 | 63.663 | 8.92337 | -0.907991
195 | 63.8 | 8.92335 | -0.90696
196 | 63.95 | 8.92328 | -0.906285
197 | 64.094 | 8.92315 | -0.90685
198 | 64.234 | 8.92289 | -0.907264
199 | 64.374 | 8.92276 | -0.908164
200 | 64.522 | 8.92273 | -0.909532
201 | 64.663 | 8.92276 | -0.911069
202 | 64.795 | 8.92278 | -0.912057
203 | 64.961 | 8.92278 | -0.913832
204 | 65.089 | 8.92275 | -0.914863
205 | 65.236 | 8.92269 | -0.916452
206 | 65.371 | 8.92266 | -0.920343
207 | 65.533 | 8.92263 | -0.921966
208 | 65.668 | 8.92262 | -0.921757
209 | 65.81 | 8.92263 | -0.921281
210 | 65.949 | 8.92261 | -0.921082
211 | 66.106 | 8.92263 | -0.921109
212 | 66.239 | 8.92269 | -0.921442
213 | 66.389 | 8.92276 | -0.922221
214 | 66.53 | 8.92294 | -0.920459
215 | 66.674 | 8.92309 | -0.920202
216 | 66.818 | 8.92321 | -0.920336
217 | 66.976 | 8.92335 | -0.920926
218 | 67.102 | 8.9235 | -0.92231
219 | 67.25 | 8.92366 | -0.923992
220 | 67.398 | 8.92379 | -0.924925
221 | 67.547 | 8.92393 | -0.925886
222 | 67.688 | 8.92408 | -0.926775
223 | 67.839 | 8.92426 | -0.92787
224 | 67.981 | 8.92443 | -0.928521
225 | 68.128 | 8.92457 | -0.928302
226 | 68.278 | 8.92469 | -0.927535
227 | 68.416 | 8.92484 | -0.928505
228 | 68.55 | 8.92493 | -0.928585
229 | 68.711 | 8.92493 | -0.929294
230 | 68.863 | 8.92485 | -0.929813
231 | 68.996 | 8.9246 | -0.927936
232 | 69.148 | 8.92442 | -0.927533
233 | 69.296 | 8.92427 | -0.926736
234 | 69.453 | 8.92414 | -0.92578
235 | 69.587 | 8.92397 | -0.924831
236 | 69.737 | 8.92391 | -0.924587
237 | 69.895 | 8.92386 | -0.924729
238 | 70.024 | 8.92377 | -0.925468
239 | 70.169 | 8.9237 | -0.926176
240 | 70.322 | 8.92354 | -0.927245
241 | 70.473 | 8.92334 | -0.929463
242 | 70.619 | 8.92312 | -0.931388
243 | 70.763 | 8.92275 | -0.931535
244 | 70.908 | 8.92253 | -0.931368
245 | 71.049 | 8.92235 | -0.9308
246 | 71.197 | 8.92216 | -0.93061
247 | 71.357 | 8.92205 | -0.932469
248 | 71.49 | 8.92187 | -0.933382
249 | 71.639 | 8.92169 | -0.9344
250 | 71.787 | 8.92152 | -0.93519
251 | 71.932 | 8.92135 | -0.935935
252 | 72.088 | 8.92113 | -0.932495
253 | 72.226 | 8.92098 | -0.931091
254 | 72.383 | 8.92089 | -0.930385
255 | 72.535 | 8.92083 | -0.930079
256 | 72.675 | 8.9209 | -0.931572
257 | 72.829 | 8.92092 | -0.931283
258 | 72.975 | 8.92093 | -0.930596
259 | 73.129 | 8.92095 | -0.930317
260 | 73.262 | 8.92106 | -0.929552
261 | 73.422 | 8.92115 | -0.929556
262 | 73.565 | 8.92122 | -0.928587
263 | 73.71 | 8.92128 | -0.927869
264 | 73.867 | 8.92127 | -0.927324
265 | 74.019 | 8.92122 | -0.92725
266 | 74.156 | 8.92115 | -0.9262
267 | 74.318 | 8.92106 | -0.924897
268 | 74.466 | 8.92091 | -0.924026
269 | 74.626 | 8.92082 | -0.922043
270 | 74.759 | 8.92078 | -0.920443
271 | 74.914 | 8.92076 | -0.918526
272 | 75.068 | 8.92091 | -0.91465
273 | 75.215 | 8.92106 | -0.911802
274 | 75.361 | 8.92119 | -0.908847
275 | 75.509 | 8.9213 | -0.905913
276 | 75.663 | 8.92143 | -0.903129
277 | 75.819 | 8.92143 | -0.902365
278 | 75.972 | 8.92135 | -0.90274
279 | 76.119 | 8.92123 | -0.903286
280 | 76.254 | 8.92088 | -0.903015
281 | 76.412 | 8.92067 | -0.902268
282 | 76.563 | 8.92052 | -0.902214
283 | 76.712 | 8.92039 | -0.902737
284 | 76.863 | 8.92027 | -0.903746
285 | 77.013 | 8.92023 | -0.909597
286 | 77.159 | 8.92014 | -0.912055
287 | 77.308 | 8.92003 | -0.913242
288 | 77.468 | 8.91993 | -0.913819
289 | 77.614 | 8.9199 | -0.913545
290 | 77.769 | 8.91992 | -0.913891
291 | 77.919 | 8.92 | -0.915034
292 | 78.068 | 8.92009 | -0.915845
293 | 78.22 | 8.92028 | -0.915547
294 | 78.374 | 8.92037 | -0.914997
295 | 78.521 | 8.92044 | -0.915465
296 | 78.665 | 8.92052 | -0.915814
297 | 78.815 | 8.92056 | -0.914688
298 | 78.976 | 8.92062 | -0.915103
299 | 79.125 | 8.92066 | -0.9156
300 | 79.274 | 8.92067 | -0.915604
301 | 79.428 | 8.92064 | -0.915137
302 | 79.58 | 8.92059 | -0.914914
303 | 79.742 | 8.92053 | -0.914306
304 | 79.889 | 8.92045 | -0.914359
305 | 80.041 | 8.92026 | -0.915793
306 | 80.187 | 8.92015 | -0.915453
307 | 80.337 | 8.92007 | -0.913426
308 | 80.487 | 8.91997 | -0.910458
309 | 80.637 | 8.91994 | -0.907436
310 | 80.789 | 8.9199 | -0.9064
311 | 80.946 | 8.91986 | -0.90638
312 | 81.092 | 8.91983 | -0.905986
313 | 81.246 | 8.91988 | -0.905529
314 | 81.4 | 8.91992 | -0.905639
315 | 81.56 | 8.91995 | -0.905533
316 | 81.719 | 8.91996 | -0.904887
317 | 81.864 | 8.91995 | -0.904382
318 | 82.028 | 8.91988 | -0.902982
319 | 82.17 | 8.9198 | -0.90139
320 | 82.324 | 8.91971 | -0.900964
321 | 82.477 | 8.91955 | -0.90063
322 | 82.639 | 8.91948 | -0.899479
323 | 82.778 | 8.91943 | -0.898556
324 | 82.926 | 8.91939 | -0.897937
325 | 83.086 | 8.91945 | -0.892041
326 | 83.24 | 8.91949 | -0.888694
327 | 83.394 | 8.91949 | -0.886139
328 | 83.549 | 8.91949 | -0.884121
329 | 83.703 | 8.91951 | -0.885223
330 | 83.861 | 8.91953 | -0.884912
331 | 84.005 | 8.91956 | -0.884047
332 | 84.173 | 8.91959 | -0.883323
333 | 84.313 | 8.9196 | -0.883394
334 | 84.489 | 8.91957 | -0.882522
335 | 84.631 | 8.91951 | -0.881351
336 | 84.785 | 8.91942 | -0.880221
337 | 84.932 | 8.91925 | -0.883588
338 | 85.089 | 8.91913 | -0.883929
339 | 85.24 | 8.91906 | -0.88338
340 | 85.373 | 8.91901 | -0.883562
341 | 85.54 | 8.91901 | -0.883271
342 | 85.701 | 8.91903 | -0.883534
343 | 85.858 | 8.91904 | -0.883889
344 | 86.021 | 8.91904 | -0.884323
345 | 86.162 | 8.91915 | -0.883193
346 | 86.313 | 8.91922 | -0.882659
347 | 86.468 | 8.91928 | -0.882033
348 | 86.619 | 8.91933 | -0.881912
349 | 86.779 | 8.91937 | -0.881976
350 | 86.941 | 8.9194 | -0.883502
351 | 87.086 | 8.91943 | -0.88306
352 | 87.25 | 8.91943 | -0.882373
353 | 87.409 | 8.91944 | -0.882262
354 | 87.562 | 8.91939 | -0.881818
355 | 87.722 | 8.91935 | -0.881122
356 | 87.877 | 8.91929 | -0.880264
357 | 88.026 | 8.91923 | -0.879716
358 | 88.179 | 8.91908 | -0.880971
359 | 88.337 | 8.91893 | -0.880003
360 | 88.495 | 8.91874 | -0.878385
361 | 88.649 | 8.91853 | -0.876831
362 | 88.8 | 8.91829 | -0.876373
363 | 88.956 | 8.9181 | -0.87628
364 | 89.115 | 8.9179 | -0.875869
365 | 89.275 | 8.9177 | -0.875211
366 | 89.424 | 8.91754 | -0.873785
367 | 89.584 | 8.91739 | -0.87245
368 | 89.735 | 8.91724 | -0.871068
369 | 89.899 | 8.9171 | -0.870409
370 | 90.052 | 8.91695 | -0.8706
371 | 90.205 | 8.91679 | -0.868546
372 | 90.364 | 8.91659 | -0.866102
373 | 90.525 | 8.91638 | -0.864129
374 | 90.677 | 8.91621 | -0.862111
375 | 90.831 | 8.91612 | -0.860741
376 | 90.984 | 8.9161 | -0.859449
377 | 91.144 | 8.91612 | -0.858329
378 | 91.298 | 8.91625 | -0.856544
379 | 91.457 | 8.91634 | -0.855013
380 | 91.621 | 8.91644 | -0.853907
381 | 91.781 | 8.91656 | -0.85198
382 | 91.932 | 8.91669 | -0.849934
383 | 92.086 | 8.91672 | -0.850015
384 | 92.237 | 8.91671 | -0.850066
385 | 92.404 | 8.91671 | -0.849404
386 | 92.558 | 8.91671 | -0.848307
387 | 92.714 | 8.91663 | -0.848283
388 | 92.881 | 8.91664 | -0.848545
389 | 93.025 | 8.91665 | -0.84864
390 | 93.183 | 8.91664 | -0.848515
391 | 93.34 | 8.91667 | -0.848877
392 | 93.487 | 8.91661 | -0.847772
393 | 93.654 | 8.9165 | -0.847013
394 | 93.809 | 8.91637 | -0.845837
395 | 93.969 | 8.91608 | -0.845079
396 | 94.121 | 8.91589 | -0.843684
397 | 94.277 | 8.91574 | -0.841456
398 | 94.436 | 8.91558 | -0.839437
399 | 94.587 | 8.91549 | -0.838353
400 | 94.744 | 8.9154 | -0.838089
401 | 94.912 | 8.91531 | -0.837035
402 | 95.066 | 8.91525 | -0.835498
403 | 95.224 | 8.91526 | -0.834765
404 | 95.384 | 8.91522 | -0.834277
405 | 95.536 | 8.91519 | -0.834343
406 | 95.694 | 8.91518 | -0.834031
407 | 95.852 | 8.9152 | -0.8347
408 | 96.002 | 8.91523 | -0.834151
409 | 96.164 | 8.91529 | -0.833797
410 | 96.316 | 8.91536 | -0.832682
411 | 96.484 | 8.91544 | -0.83157
412 | 96.633 | 8.91545 | -0.830816
413 | 96.797 | 8.91543 | -0.830907
414 | 96.953 | 8.91537 | -0.832152
415 | 97.114 | 8.91524 | -0.831264
416 | 97.27 | 8.91515 | -0.830636
417 | 97.44 | 8.91504 | -0.830585
418 | 97.586 | 8.91492 | -0.829815
419 | 97.75 | 8.91481 | -0.827717
420 | 97.903 | 8.91473 | -0.825214
421 | 98.062 | 8.91464 | -0.822915
422 | 98.225 | 8.91456 | -0.821707
423 | 98.384 | 8.91454 | -0.819011
424 | 98.54 | 8.91449 | -0.81665
425 | 98.699 | 8.91442 | -0.815422
426 | 98.856 | 8.91433 | -0.815154
427 | 99.01 | 8.91427 | -0.810673
428 | 99.175 | 8.9142 | -0.809184
429 | 99.327 | 8.91409 | -0.808438
430 | 99.49 | 8.91397 | -0.807419
431 | 99.641 | 8.91382 | -0.808363
432 | 99.801 | 8.9137 | -0.807295
433 | 99.96 | 8.91361 | -0.806649
434 | 100.124 | 8.91353 | -0.806333
435 | 100.279 | 8.91351 | -0.806423
436 | 100.438 | 8.91351 | -0.805653
437 | 100.594 | 8.91354 | -0.804511
438 | 100.753 | 8.9136 | -0.802077
439 | 100.913 | 8.91376 | -0.798229
440 | 101.068 | 8.91384 | -0.795327
441 | 101.246 | 8.91389 | -0.794194
442 | 101.39 | 8.91395 | -0.792964
443 | 101.549 | 8.91398 | -0.791669
444 | 101.715 | 8.91401 | -0.789447
445 | 101.87 | 8.91405 | -0.786994
446 | 102.027 | 8.91409 | -0.784477
447 | 102.182 | 8.91411 | -0.780467
448 | 102.351 | 8.91414 | -0.778099
449 | 102.507 | 8.91417 | -0.77618
450 | 102.666 | 8.91417 | -0.775094
451 | 102.824 | 8.91405 | -0.776061
452 | 102.978 | 8.91388 | -0.775776
453 | 103.143 | 8.9137 | -0.774729
454 | 103.305 | 8.91353 | -0.773434
455 | 103.459 | 8.91328 | -0.772594
456 | 103.623 | 8.91313 | -0.771924
457 | 103.783 | 8.91298 | -0.771729
458 | 103.943 | 8.91282 | -0.770479
459 | 104.111 | 8.91282 | -0.770477
460 | 104.268 | 8.91279 | -0.769714
461 | 104.421 | 8.91278 | -0.768308
462 | 104.591 | 8.91277 | -0.767334
463 | 104.749 | 8.91281 | -0.76346
464 | 104.905 | 8.91284 | -0.761317
465 | 105.061 | 8.91286 | -0.758434
466 | 105.219 | 8.91287 | -0.755853
467 | 105.383 | 8.9129 | -0.753582
468 | 105.547 | 8.91289 | -0.750858
469 | 105.708 | 8.91285 | -0.748054
470 | 105.866 | 8.9128 | -0.744735
471 | 106.025 | 8.91267 | -0.743237
472 | 106.192 | 8.91259 | -0.741923
473 | 106.343 | 8.91251 | -0.740492
474 | 106.51 | 8.91242 | -0.739408
475 | 106.653 | 8.91226 | -0.737117
476 | 106.821 | 8.91212 | -0.735662
477 | 106.991 | 8.912 | -0.734911
478 | 107.138 | 8.91187 | -0.733948
479 | 107.304 | 8.91173 | -0.732186
480 | 107.466 | 8.91156 | -0.734196
481 | 107.627 | 8.91142 | -0.733562
482 | 107.796 | 8.91133 | -0.732153
483 | 107.954 | 8.91127 | -0.730887
484 | 108.113 | 8.91124 | -0.728893
485 | 108.269 | 8.91115 | -0.727406
486 | 108.433 | 8.91104 | -0.726182
487 | 108.59 | 8.91093 | -0.723994
488 | 108.745 | 8.91087 | -0.720844
489 | 108.906 | 8.91082 | -0.717925
490 | 109.071 | 8.91077 | -0.714894
491 | 109.237 | 8.91069 | -0.713078
492 | 109.392 | 8.91055 | -0.710947
493 | 109.557 | 8.9104 | -0.709665
494 | 109.715 | 8.91029 | -0.708176
495 | 109.886 | 8.91021 | -0.706351
496 | 110.053 | 8.91006 | -0.703124
497 | 110.201 | 8.90996 | -0.700801
498 | 110.367 | 8.9099 | -0.698197
499 | 110.532 | 8.90985 | -0.69485
500 | 110.686 | 8.90991 | -0.695118
501 | 110.849 | 8.90989 | -0.693947
502 | 111.01 | 8.90983 | -0.692398
503 | 111.177 | 8.90977 | -0.690577
504 | 111.328 | 8.90964 | -0.685512
505 | 111.49 | 8.90954 | -0.684697
506 | 111.653 | 8.90945 | -0.684783
507 | 111.812 | 8.90937 | -0.68527
508 | 111.98 | 8.90922 | -0.684264
509 | 112.13 | 8.90906 | -0.682405
510 | 112.292 | 8.90885 | -0.680469
511 | 112.464 | 8.90862 | -0.678781
512 | 112.616 | 8.90838 | -0.677247
513 | 112.783 | 8.90821 | -0.677854
514 | 112.938 | 8.90816 | -0.676771
515 | 113.109 | 8.90816 | -0.674367
516 | 113.263 | 8.90815 | -0.671546
517 | 113.43 | 8.90826 | -0.6679
518 | 113.593 | 8.90824 | -0.665066
519 | 113.762 | 8.90821 | -0.662716
520 | 113.923 | 8.90821 | -0.661547
521 | 114.081 | 8.90811 | -0.65991
522 | 114.245 | 8.9081 | -0.657672
523 | 114.401 | 8.90812 | -0.65644
524 | 114.569 | 8.90815 | -0.655657
525 | 114.732 | 8.9083 | -0.654094
526 | 114.885 | 8.9084 | -0.652948
527 | 115.057 | 8.90848 | -0.651381
528 | 115.218 | 8.90854 | -0.650117
529 | 115.379 | 8.90855 | -0.650647
530 | 115.541 | 8.90854 | -0.649866
531 | 115.707 | 8.90852 | -0.647902
532 | 115.867 | 8.90849 | -0.645988
533 | 116.017 | 8.90844 | -0.644295
534 | 116.188 | 8.90847 | -0.643064
535 | 116.355 | 8.90852 | -0.642567
536 | 116.516 | 8.90854 | -0.641566
537 | 116.677 | 8.90855 | -0.638481
538 | 116.839 | 8.90851 | -0.636268
539 | 117.004 | 8.90846 | -0.634842
540 | 117.177 | 8.90839 | -0.632523
541 | 117.327 | 8.90817 | -0.630555
542 | 117.486 | 8.90805 | -0.628476
543 | 117.642 | 8.90796 | -0.625978
544 | 117.802 | 8.90785 | -0.622362
545 | 117.962 | 8.90773 | -0.618287
546 | 118.132 | 8.90763 | -0.612104
547 | 118.297 | 8.9075 | -0.607988
548 | 118.452 | 8.90739 | -0.605306
549 | 118.625 | 8.90728 | -0.602705
550 | 118.783 | 8.90712 | -0.598026
551 | 118.948 | 8.90702 | -0.593818
552 | 119.111 | 8.90696 | -0.59008
553 | 119.271 | 8.90693 | -0.58704
554 | 119.439 | 8.90695 | -0.581758
555 | 119.606 | 8.90694 | -0.577517
556 | 119.77 | 8.9069 | -0.574452
557 | 119.932 | 8.90686 | -0.572639
558 | 120.092 | 8.90679 | -0.572403
559 | 120.249 | 8.90671 | -0.570573
560 | 120.417 | 8.90665 | -0.569154
561 | 120.585 | 8.90659 | -0.56795
562 | 120.741 | 8.90647 | -0.568598
563 | 120.903 | 8.90636 | -0.568159
564 | 121.071 | 8.90627 | -0.567477
565 | 121.236 | 8.9062 | -0.56692
566 | 121.397 | 8.90612 | -0.569112
567 | 121.559 | 8.90603 | -0.569334
568 | 121.711 | 8.90592 | -0.569354
569 | 121.888 | 8.9058 | -0.569207
570 | 122.048 | 8.90572 | -0.567609
571 | 122.205 | 8.90567 | -0.565974
572 | 122.365 | 8.90566 | -0.564116
573 | 122.534 | 8.90567 | -0.561246
574 | 122.697 | 8.90573 | -0.558311
575 | 122.864 | 8.90575 | -0.556699
576 | 123.029 | 8.90575 | -0.555206
577 | 123.184 | 8.90575 | -0.553551
578 | 123.354 | 8.90575 | -0.551658
579 | 123.51 | 8.90577 | -0.545794
580 | 123.681 | 8.90582 | -0.541678
581 | 123.837 | 8.90583 | -0.538997
582 | 124.018 | 8.90581 | -0.536537
583 | 124.168 | 8.9059 | -0.535053
584 | 124.323 | 8.90597 | -0.533173
585 | 124.492 | 8.90602 | -0.530569
586 | 124.665 | 8.90606 | -0.52766
587 | 124.82 | 8.90611 | -0.523268
588 | 124.991 | 8.90616 | -0.521066
589 | 125.152 | 8.90623 | -0.52038
590 | 125.321 | 8.90631 | -0.519683
591 | 125.484 | 8.90637 | -0.520147
592 | 125.654 | 8.90639 | -0.519857
593 | 125.811 | 8.90632 | -0.519215
594 | 125.968 | 8.9062 | -0.517392
595 | 126.13 | 8.90596 | -0.516323
596 | 126.296 | 8.90574 | -0.514506
597 | 126.472 | 8.90554 | -0.512928
598 | 126.631 | 8.90532 | -0.511549
599 | 126.788 | 8.90499 | -0.511075
600 | 126.961 | 8.90472 | -0.510062
601 | 127.126 | 8.90451 | -0.50932
602 | 127.282 | 8.90434 | -0.507862
603 | 127.449 | 8.90425 | -0.502207
604 | 127.614 | 8.90416 | -0.49841
605 | 127.77 | 8.90406 | -0.494859
606 | 127.943 | 8.90394 | -0.491172
607 | 128.099 | 8.9039 | -0.490336
608 | 128.267 | 8.90384 | -0.488443
609 | 128.439 | 8.90371 | -0.485361
610 | 128.593 | 8.90355 | -0.482149
611 | 128.765 | 8.9034 | -0.477897
612 | 128.936 | 8.90332 | -0.47521
613 | 129.095 | 8.90329 | -0.472207
614 | 129.257 | 8.90326 | -0.469132
615 | 129.421 | 8.90336 | -0.466867
616 | 129.579 | 8.90344 | -0.46437
617 | 129.74 | 8.90351 | -0.461321
618 | 129.906 | 8.90357 | -0.457918
619 | 130.073 | 8.90367 | -0.456525
620 | 130.238 | 8.90373 | -0.454818
621 | 130.408 | 8.90379 | -0.452572
622 | 130.575 | 8.90386 | -0.449455
623 | 130.736 | 8.90379 | -0.446382
624 | 130.905 | 8.90373 | -0.444238
625 | 131.064 | 8.9037 | -0.442884
626 | 131.226 | 8.90369 | -0.441691
627 | 131.396 | 8.90368 | -0.441572
628 | 131.559 | 8.90369 | -0.440089
629 | 131.719 | 8.9037 | -0.437703
630 | 131.878 | 8.90369 | -0.435626
631 | 132.048 | 8.90371 | -0.433092
632 | 132.214 | 8.90365 | -0.429929
633 | 132.37 | 8.90357 | -0.426762
634 | 132.551 | 8.9035 | -0.424617
635 | 132.71 | 8.90333 | -0.420842
636 | 132.882 | 8.90321 | -0.418937
637 | 133.041 | 8.90312 | -0.416891
638 | 133.209 | 8.90305 | -0.414195
639 | 133.375 | 8.90309 | -0.410047
640 | 133.539 | 8.90312 | -0.405396
641 | 133.698 | 8.90317 | -0.401566
642 | 133.865 | 8.90326 | -0.398927
643 | 134.027 | 8.90338 | -0.396811
644 | 134.19 | 8.9036 | -0.396418
645 | 134.352 | 8.90376 | -0.395789
646 | 134.519 | 8.90389 | -0.394959
647 | 134.685 | 8.904 | -0.393225
648 | 134.851 | 8.90402 | -0.392087
649 | 135.013 | 8.90397 | -0.390116
650 | 135.18 | 8.90387 | -0.388359
651 | 135.349 | 8.90374 | -0.387131
652 | 135.512 | 8.90346 | -0.389068
653 | 135.675 | 8.90331 | -0.389551
654 | 135.838 | 8.90317 | -0.388791
655 | 136.01 | 8.90302 | -0.386765
656 | 136.173 | 8.90295 | -0.38225
657 | 136.333 | 8.90288 | -0.38015
658 | 136.504 | 8.90282 | -0.378733
659 | 136.666 | 8.90277 | -0.377977
660 | 136.828 | 8.90273 | -0.378053
661 | 136.997 | 8.90272 | -0.377029
662 | 137.159 | 8.90273 | -0.375747
663 | 137.321 | 8.90274 | -0.374529
664 | 137.496 | 8.90275 | -0.372181
665 | 137.657 | 8.90272 | -0.37007
666 | 137.824 | 8.90267 | -0.3685
667 | 137.996 | 8.90262 | -0.366595
668 | 138.162 | 8.90255 | -0.366091
669 | 138.326 | 8.90252 | -0.361947
670 | 138.491 | 8.90248 | -0.357762
671 | 138.665 | 8.90244 | -0.354873
672 | 138.826 | 8.90248 | -0.351208
673 | 138.986 | 8.90249 | -0.349456
674 | 139.149 | 8.90248 | -0.346964
675 | 139.318 | 8.90247 | -0.344196
676 | 139.481 | 8.90244 | -0.340816
677 | 139.652 | 8.9024 | -0.337087
678 | 139.816 | 8.90235 | -0.336182
679 | 139.978 | 8.9023 | -0.336273
680 | 140.143 | 8.90227 | -0.33654
681 | 140.306 | 8.90226 | -0.33885
682 | 140.468 | 8.90227 | -0.337782
683 | 140.633 | 8.90226 | -0.334808
684 | 140.802 | 8.90223 | -0.332404
685 | 140.97 | 8.90226 | -0.331111
686 | 141.143 | 8.90227 | -0.33037
687 | 141.303 | 8.90228 | -0.32967
688 | 141.464 | 8.90229 | -0.327801
689 | 141.63 | 8.90225 | -0.323387
690 | 141.804 | 8.90223 | -0.320334
691 | 141.962 | 8.90222 | -0.317402
692 | 142.139 | 8.90218 | -0.314477
693 | 142.295 | 8.90207 | -0.311802
694 | 142.457 | 8.90199 | -0.309149
695 | 142.624 | 8.90196 | -0.306815
696 | 142.784 | 8.90196 | -0.304748
697 | 142.958 | 8.90201 | -0.301964
698 | 143.125 | 8.9021 | -0.29934
699 | 143.288 | 8.90217 | -0.296668
700 | 143.45 | 8.90221 | -0.293604
701 | 143.619 | 8.90229 | -0.291487
702 | 143.791 | 8.90227 | -0.289663
703 | 143.951 | 8.90222 | -0.287006
704 | 144.113 | 8.90218 | -0.284629
705 | 144.278 | 8.90199 | -0.281988
706 | 144.443 | 8.90187 | -0.27993
707 | 144.618 | 8.90173 | -0.278134
708 | 144.781 | 8.90156 | -0.275577
709 | 144.951 | 8.90139 | -0.272655
710 | 145.118 | 8.90129 | -0.26911
711 | 145.278 | 8.9012 | -0.265971
712 | 145.459 | 8.90111 | -0.262837
713 | 145.616 | 8.90101 | -0.260153
714 | 145.778 | 8.90089 | -0.257498
715 | 145.94 | 8.90076 | -0.25358
716 | 146.108 | 8.90067 | -0.249632
717 | 146.272 | 8.9006 | -0.246671
718 | 146.439 | 8.90048 | -0.241671
719 | 146.606 | 8.90041 | -0.237093
720 | 146.77 | 8.90037 | -0.233951
721 | 146.945 | 8.90034 | -0.231444
722 | 147.111 | 8.90031 | -0.226365
723 | 147.278 | 8.90018 | -0.221899
724 | 147.443 | 8.90002 | -0.217935
725 | 147.603 | 8.89988 | -0.213563
726 | 147.774 | 8.89974 | -0.210618
727 | 147.944 | 8.89969 | -0.207507
728 | 148.106 | 8.89965 | -0.204774
729 | 148.276 | 8.8996 | -0.201289
730 | 148.443 | 8.89972 | -0.196901
731 | 148.608 | 8.89977 | -0.193117
732 | 148.772 | 8.89984 | -0.189396
733 | 148.94 | 8.89991 | -0.1861
734 | 149.104 | 8.89995 | -0.182635
735 | 149.27 | 8.89999 | -0.179599
736 | 149.437 | 8.90001 | -0.176928
737 | 149.597 | 8.90002 | -0.174022
738 | 149.773 | 8.90003 | -0.170746
739 | 149.94 | 8.90005 | -0.168145
740 | 150.11 | 8.90005 | -0.165588
741 | 150.269 | 8.90001 | -0.161904
742 | 150.438 | 8.89996 | -0.158454
743 | 150.604 | 8.89988 | -0.157539
744 | 150.77 | 8.89983 | -0.154415
745 | 150.942 | 8.89974 | -0.151304
746 | 151.105 | 8.89964 | -0.148152
747 | 151.271 | 8.89956 | -0.143485
748 | 151.432 | 8.8995 | -0.140083
749 | 151.597 | 8.89943 | -0.136812
750 | 151.768 | 8.89936 | -0.13366
751 | 151.936 | 8.8993 | -0.129603
752 | 152.099 | 8.89924 | -0.126978
753 | 152.268 | 8.89919 | -0.125473
754 | 152.429 | 8.89915 | -0.123359
755 | 152.599 | 8.89908 | -0.119498
756 | 152.772 | 8.899 | -0.115742
757 | 152.942 | 8.89892 | -0.112488
758 | 153.116 | 8.89885 | -0.110156
759 | 153.275 | 8.89879 | -0.109891
760 | 153.441 | 8.89874 | -0.108673
761 | 153.602 | 8.89864 | -0.10737
762 | 153.769 | 8.8985 | -0.106214
763 | 153.945 | 8.89835 | -0.10536
764 | 154.11 | 8.89821 | -0.10453
765 | 154.277 | 8.8981 | -0.104122
766 | 154.441 | 8.89803 | -0.10312
767 | 154.604 | 8.89794 | -0.104057
768 | 154.772 | 8.89789 | -0.102967
769 | 154.944 | 8.89786 | -0.101045
770 | 155.11 | 8.89785 | -0.0983816
771 | 155.279 | 8.89799 | -0.0956904
772 | 155.442 | 8.89809 | -0.0934119
773 | 155.606 | 8.89819 | -0.0920184
774 | 155.77 | 8.8983 | -0.0914322
775 | 155.939 | 8.89842 | -0.0913831
776 | 156.116 | 8.89846 | -0.0890343
777 | 156.284 | 8.89843 | -0.0876129
778 | 156.437 | 8.89835 | -0.0863123
779 | 156.598 | 8.89823 | -0.0855776
780 | 156.779 | 8.89791 | -0.0881281
781 | 156.938 | 8.89768 | -0.0875017
782 | 157.105 | 8.89745 | -0.0860942
783 | 157.283 | 8.89723 | -0.0857288
784 | 157.444 | 8.89699 | -0.0876695
785 | 157.606 | 8.89675 | -0.0885556
786 | 157.781 | 8.8965 | -0.0886481
787 | 157.942 | 8.89625 | -0.0885229
788 | 158.112 | 8.89608 | -0.086485
789 | 158.281 | 8.89594 | -0.0860477
790 | 158.45 | 8.8958 | -0.0861988
791 | 158.614 | 8.89568 | -0.0859433
792 | 158.782 | 8.89564 | -0.0878087
793 | 158.956 | 8.89556 | -0.0883428
794 | 159.119 | 8.89548 | -0.0891778
795 | 159.285 | 8.89543 | -0.0890614
796 | 159.452 | 8.89543 | -0.0892311
797 | 159.617 | 8.89543 | -0.0899565
798 | 159.791 | 8.89543 | -0.0909503
799 | 159.963 | 8.89542 | -0.0922055
800 | 160.125 | 8.89546 | -0.0951376
801 | 160.292 | 8.89545 | -0.0973527
802 | 160.465 | 8.89545 | -0.100487
803 | 160.626 | 8.89546 | -0.103347
804 | 160.8 | 8.89534 | -0.109407
805 | 160.962 | 8.8952 | -0.115288
806 | 161.132 | 8.89499 | -0.12135
807 | 161.307 | 8.89472 | -0.128176
808 | 161.466 | 8.89444 | -0.135535
809 | 161.626 | 8.89401 | -0.145795
810 | 161.788 | 8.89373 | -0.153088
811 | 161.954 | 8.89349 | -0.161389
812 | 162.129 | 8.89324 | -0.170627
813 | 162.3 | 8.89302 | -0.182518
814 | 162.464 | 8.89277 | -0.192093
815 | 162.629 | 8.89252 | -0.202021
816 | 162.803 | 8.89227 | -0.212667
817 | 162.963 | 8.89196 | -0.223827
818 | 163.138 | 8.89164 | -0.23512
819 | 163.307 | 8.89132 | -0.246574
820 | 163.464 | 8.891 | -0.258778
821 | 163.628 | 8.89068 | -0.274519
822 | 163.801 | 8.89041 | -0.288074
823 | 163.969 | 8.89019 | -0.301382
824 | 164.132 | 8.88998 | -0.315056
825 | 164.297 | 8.88974 | -0.332058
826 | 164.468 | 8.88944 | -0.347739
827 | 164.638 | 8.88913 | -0.362292
828 | 164.802 | 8.88882 | -0.377521
829 | 164.97 | 8.88842 | -0.396286
830 | 165.137 | 8.88811 | -0.414866
831 | 165.306 | 8.88781 | -0.433342
832 | 165.472 | 8.88751 | -0.452122
833 | 165.636 | 8.88723 | -0.474179
834 | 165.809 | 8.88692 | -0.496429
835 | 165.974 | 8.8866 | -0.520107
836 | 166.147 | 8.88629 | -0.543717
837 | 166.301 | 8.88588 | -0.573948
838 | 166.473 | 8.88548 | -0.60204
839 | 166.635 | 8.88505 | -0.630283
840 | 166.805 | 8.88458 | -0.659429
841 | 166.97 | 8.88409 | -0.689751
842 | 167.13 | 8.8835 | -0.728591
843 | 167.303 | 8.88297 | -0.763489
844 | 167.459 | 8.88246 | -0.798102
845 | 167.634 | 8.88195 | -0.834021
846 | 167.791 | 8.88144 | -0.877053
847 | 167.959 | 8.88095 | -0.917777
848 | 168.133 | 8.88045 | -0.95854
849 | 168.292 | 8.87997 | -1.0006
850 | 168.457 | 8.87948 | -1.04989
851 | 168.626 | 8.87896 | -1.09534
852 | 168.787 | 8.87839 | -1.14192
853 | 168.958 | 8.87778 | -1.19082
854 | 169.121 | 8.87704 | -1.25032
855 | 169.285 | 8.87629 | -1.30478
856 | 169.447 | 8.87551 | -1.36038
857 | 169.622 | 8.8747 | -1.41715
858 | 169.783 | 8.8737 | -1.48511
859 | 169.943 | 8.87277 | -1.54989
860 | 170.114 | 8.87184 | -1.61465
861 | 170.276 | 8.87089 | -1.6809
862 | 170.437 | 8.86984 | -1.76188
863 | 170.598 | 8.86882 | -1.83695
864 | 170.769 | 8.86782 | -1.91255
865 | 170.93 | 8.86683 | -1.98973
866 | 171.096 | 8.86582 | -2.0803
867 | 171.252 | 8.86483 | -2.16551
868 | 171.421 | 8.86384 | -2.25169
869 | 171.596 | 8.86285 | -2.33885
870 | 171.758 | 8.86186 | -2.44131
871 | 171.91 | 8.86082 | -2.53966
872 | 172.083 | 8.85975 | -2.63892
873 | 172.237 | 8.85865 | -2.74053
874 | 172.395 | 8.85741 | -2.85914
875 | 172.555 | 8.85618 | -2.97173
876 | 172.723 | 8.85491 | -3.08237
877 | 172.887 | 8.8536 | -3.18798
878 | 173.043 | 8.85208 | -3.33436
879 | 173.201 | 8.85058 | -3.45613
880 | 173.361 | 8.84905 | -3.57427
881 | 173.527 | 8.84748 | -3.69304
882 | 173.682 | 8.84572 | -3.86674
883 | 173.844 | 8.84402 | -4.01981
884 | 174.01 | 8.84229 | -4.17139
885 | 174.171 | 8.84054 | -4.32569
886 | 174.333 | 8.83868 | -4.51832
887 | 174.487 | 8.83681 | -4.69329
888 | 174.634 | 8.83492 | -4.86521
889 | 174.792 | 8.833 | -5.03221
890 | 174.95 | 8.83086 | -5.24255
891 | 175.109 | 8.82869 | -5.42795
892 | 175.267 | 8.82648 | -5.61512
893 | 175.418 | 8.82427 | -5.81083
894 | 175.573 | 8.82187 | -6.05552
895 | 175.734 | 8.81957 | -6.27642
896 | 175.888 | 8.81725 | -6.4915
897 | 176.045 | 8.81491 | -6.71602
898 | 176.2 | 8.81254 | -6.98508
899 | 176.358 | 8.81011 | -7.23394
900 | 176.511 | 8.80758 | -7.47294
901 | 176.666 | 8.80497 | -7.71108
902 | 176.827 | 8.80204 | -8.02441
903 | 176.979 | 8.7991 | -8.30131
904 | 177.132 | 8.79607 | -8.58446
905 | 177.277 | 8.79292 | -8.87446
906 | 177.427 | 8.78968 | -9.17099
907 | 177.585 | 8.78602 | -9.51134
908 | 177.737 | 8.78249 | -9.82581
909 | 177.878 | 8.77893 | -10.1481
910 | 178.035 | 8.77533 | -10.4752
911 | 178.183 | 8.77148 | -10.8439
912 | 178.324 | 8.76765 | -11.1885
913 | 178.474 | 8.76376 | -11.537
914 | 178.622 | 8.75981 | -11.88
915 | 178.77 | 8.75559 | -12.2917
916 | 178.909 | 8.7514 | -12.6758
917 | 179.057 | 8.74716 | -13.0575
918 | 179.207 | 8.74286 | -13.4415
919 | 179.347 | 8.73824 | -13.8608
920 | 179.498 | 8.73364 | -14.2642
921 | 179.661 | 8.72893 | -14.6644
922 | 179.795 | 8.72413 | -15.0607
923 | 179.941 | 8.71894 | -15.5011
924 | 180.087 | 8.71379 | -15.9193
925 | 180.228 | 8.70854 | -16.3394
926 | 180.367 | 8.70322 | -16.7553
927 | 180.515 | 8.69749 | -17.2218
928 | 180.657 | 8.69182 | -17.6597
929 | 180.807 | 8.68606 | -18.1006
930 | 180.942 | 8.68023 | -18.5543
931 | 181.083 | 8.67402 | -19.0602
932 | 181.22 | 8.66786 | -19.552
933 | 181.363 | 8.66163 | -20.032
934 | 181.501 | 8.65533 | -20.5046
935 | 181.644 | 8.64866 | -21.0469
936 | 181.781 | 8.64207 | -21.5569
937 | 181.916 | 8.63545 | -22.0666
938 | 182.064 | 8.62874 | -22.5833
939 | 182.2 | 8.62197 | -23.0974
940 | 182.339 | 8.61487 | -23.6323
941 | 182.473 | 8.60773 | -24.1555
942 | 182.609 | 8.60046 | -24.678
943 | 182.748 | 8.5931 | -25.2024
944 | 182.89 | 8.58537 | -25.7403
945 | 183.027 | 8.57777 | -26.2713
946 | 183.161 | 8.57015 | -26.7993
947 | 183.297 | 8.56249 | -27.3267
948 | 183.444 | 8.55461 | -27.8627
949 | 183.583 | 8.54674 | -28.3933
950 | 183.719 | 8.5388 | -28.9215
951 | 183.855 | 8.53082 | -29.4497
952 | 183.983 | 8.52256 | -29.9783
953 | 184.126 | 8.51427 | -30.504
954 | 184.26 | 8.50582 | -31.0265
955 | 184.4 | 8.49724 | -31.5471
956 | 184.545 | 8.48824 | -32.0555
957 | 184.678 | 8.47931 | -32.5667
958 | 184.819 | 8.47031 | -33.0787
959 | 184.96 | 8.46126 | -33.5959
960 | 185.094 | 8.45182 | -34.0881
961 | 185.239 | 8.4425 | -34.5999
962 | 185.378 | 8.4332 | -35.1146
963 | 185.517 | 8.42388 | -35.6098
964 | 185.66 | 8.41442 | -36.0647
965 | 185.795 | 8.40498 | -36.5307
966 | 185.938 | 8.39552 | -36.9931
967 | 186.084 | 8.38605 | -37.4509
968 | 186.238 | 8.3764 | -37.8532
969 | 186.373 | 8.36669 | -38.2828
970 | 186.513 | 8.35691 | -38.7064
971 | 186.656 | 8.3471 | -39.1263
972 | 186.794 | 8.33727 | -39.5283
973 | 186.939 | 8.32726 | -39.8793
974 | 187.094 | 8.31737 | -40.2492
975 | 187.247 | 8.3075 | -40.594
976 | 187.403 | 8.29763 | -40.9213
977 | 187.558 | 8.2879 | -41.1909
978 | 187.695 | 8.27816 | -41.4601
979 | 187.854 | 8.26847 | -41.7092
980 | 188.011 | 8.25878 | -41.9414
981 | 188.157 | 8.24916 | -42.1114
982 | 188.317 | 8.23953 | -42.2798
983 | 188.481 | 8.22996 | -42.4239
984 | 188.639 | 8.22044 | -42.5481
985 | 188.8 | 8.21106 | -42.6244
986 | 188.96 | 8.20173 | -42.6756
987 | 189.134 | 8.19251 | -42.6816
988 | 189.299 | 8.18336 | -42.6401
989 | 189.471 | 8.17457 | -42.5736
990 | 189.651 | 8.16576 | -42.4746
991 | 189.816 | 8.15705 | -42.3249
992 | 189.99 | 8.14843 | -42.1213
993 | 190.171 | 8.14022 | -41.8906
994 | 190.359 | 8.13196 | -41.626
995 | 190.534 | 8.12377 | -41.3147
996 | 190.723 | 8.11566 | -40.9639
997 | 190.913 | 8.10797 | -40.5276
998 | 191.106 | 8.10032 | -40.0199
999 | 191.313 | 8.09289 | -39.4721
1000 | 191.501 | 8.08563 | -38.8854
1001 | 191.711 | 8.07913 | -38.1913
1002 | 191.919 | 8.07265 | -37.4777
1003 | 192.13 | 8.06643 | -36.7161
1004 | 192.339 | 8.06059 | -35.8959
1005 | 192.552 | 8.05502 | -35.0397
1006 | 192.769 | 8.05078 | -34.0964
1007 | 192.988 | 8.04637 | -33.1376
1008 | 193.202 | 8.04225 | -32.1309
1009 | 193.433 | 8.03836 | -31.0797
1010 | 193.663 | 8.03578 | -29.9759
1011 | 193.886 | 8.03292 | -28.892
1012 | 194.119 | 8.0302 | -27.7994
1013 | 194.352 | 8.02762 | -26.7154
1014 | 194.573 | 8.0259 | -25.6412
1015 | 194.801 | 8.02396 | -24.5638
1016 | 195.034 | 8.02214 | -23.4823
1017 | 195.261 | 8.02046 | -22.4012
1018 | 195.481 | 8.01937 | -21.364
1019 | 195.697 | 8.01826 | -20.3391
1020 | 195.927 | 8.0173 | -19.3385
1021 | 196.15 | 8.01647 | -18.3603
1022 | 196.365 | 8.01627 | -17.4424
1023 | 196.578 | 8.01589 | -16.5558
1024 | 196.782 | 8.01555 | -15.6836
1025 | 197.002 | 8.01526 | -14.8277
1026 | 197.208 | 8.01525 | -14.0499
1027 | 197.412 | 8.01509 | -13.2733
1028 | 197.625 | 8.01491 | -12.5226
1029 | 197.843 | 8.01472 | -11.7922
1030 | 198.046 | 8.01453 | -11.1436
1031 | 198.251 | 8.01437 | -10.4911
1032 | 198.454 | 8.01424 | -9.86152
1033 | 198.65 | 8.01412 | -9.25035
1034 | 198.855 | 8.01401 | -8.71096
1035 | 199.053 | 8.0139 | -8.17011
1036 | 199.247 | 8.01378 | -7.6507
1037 | 199.439 | 8.01367 | -7.16379
1038 | 199.638 | 8.01356 | -6.6835
1039 | 199.836 | 8.01347 | -6.22378
1040 | 200.031 | 8.01342 | -5.77479
1041 | 200.216 | 8.01341 | -5.37499
1042 | 200.407 | 8.01342 | -4.99848
1043 | 200.602 | 8.01353 | -4.64565
1044 | 200.789 | 8.01361 | -4.28964
1045 | 200.978 | 8.01367 | -3.94557
1046 | 201.164 | 8.01374 | -3.60942
1047 | 201.353 | 8.01388 | -3.33594
1048 | 201.54 | 8.01396 | -3.04337
1049 | 201.722 | 8.014 | -2.75462
1050 | 201.899 | 8.01404 | -2.47299
1051 | 202.09 | 8.01402 | -2.24247
1052 | 202.276 | 8.01399 | -1.98508
1053 | 202.463 | 8.01396 | -1.73898
1054 | 202.646 | 8.0139 | -1.50077
1055 | 202.827 | 8.01377 | -1.30247
1056 | 203.012 | 8.01367 | -1.09742
1057 | 203.185 | 8.01356 | -0.896394
1058 | 203.369 | 8.01344 | -0.700317
1059 | 203.554 | 8.01328 | -0.557878
1060 | 203.731 | 8.01316 | -0.400353
1061 | 203.905 | 8.01305 | -0.235361
1062 | 204.085 | 8.01294 | -0.0739864
1063 | 204.263 | 8.01287 | 0.0519292
1064 | 204.449 | 8.01283 | 0.200705
1065 | 204.619 | 8.01282 | 0.344704
1066 | 204.797 | 8.01283 | 0.492391
1067 | 204.986 | 8.01297 | 0.580862
1068 | 205.158 | 8.01308 | 0.698731
1069 | 205.329 | 8.01318 | 0.823898
1070 | 205.509 | 8.01329 | 0.938583
1071 | 205.684 | 8.01341 | 1.04824
1072 | 205.862 | 8.01357 | 1.10973
1073 | 206.04 | 8.01372 | 1.19884
1074 | 206.208 | 8.01387 | 1.29123
1075 | 206.39 | 8.01402 | 1.38169
1076 | 206.574 | 8.01417 | 1.45427
1077 | 206.744 | 8.0143 | 1.53352
1078 | 206.911 | 8.01437 | 1.61154
1079 | 207.098 | 8.01439 | 1.68691
1080 | 207.269 | 8.01428 | 1.74336
1081 | 207.441 | 8.01416 | 1.8069
1082 | 207.613 | 8.01397 | 1.87162
1083 | 207.786 | 8.01372 | 1.93584
1084 | 207.963 | 8.01327 | 1.98193
1085 | 208.136 | 8.01301 | 2.03639
1086 | 208.309 | 8.01286 | 2.09093
1087 | 208.473 | 8.01276 | 2.14338
1088 | 208.647 | 8.01285 | 2.18003
1089 | 208.837 | 8.01293 | 2.22367
1090 | 209.005 | 8.01302 | 2.26743
1091 | 209.175 | 8.01311 | 2.3106
1092 | 209.345 | 8.01336 | 2.34415
1093 | 209.508 | 8.01352 | 2.38186
1094 | 209.684 | 8.01364 | 2.41811
1095 | 209.866 | 8.01375 | 2.4528
1096 | 210.034 | 8.01373 | 2.47713
1097 | 210.208 | 8.01377 | 2.5068
1098 | 210.375 | 8.01383 | 2.53631
1099 | 210.544 | 8.01391 | 2.56529
1100 | 210.723 | 8.01396 | 2.58958
1101 | 210.893 | 8.01401 | 2.61533
1102 | 211.076 | 8.01404 | 2.64089
1103 | 211.243 | 8.01405 | 2.66594
1104 | 211.419 | 8.01408 | 2.68288
1105 | 211.588 | 8.01413 | 2.70437
1106 | 211.757 | 8.01418 | 2.72589
1107 | 211.922 | 8.01421 | 2.74596
1108 | 212.095 | 8.01421 | 2.76392
1109 | 212.266 | 8.01422 | 2.78215
1110 | 212.438 | 8.01425 | 2.79985
1111 | 212.607 | 8.01427 | 2.81672
1112 | 212.778 | 8.01429 | 2.82969
1113 | 212.945 | 8.01436 | 2.84352
1114 | 213.12 | 8.01443 | 2.85716
1115 | 213.305 | 8.01449 | 2.87203
1116 | 213.469 | 8.01461 | 2.88286
1117 | 213.648 | 8.01467 | 2.89566
1118 | 213.807 | 8.01472 | 2.90864
1119 | 213.983 | 8.01476 | 2.92241
1120 | 214.149 | 8.01467 | 2.93322
1121 | 214.319 | 8.01455 | 2.9462
1122 | 214.486 | 8.0144 | 2.95913
1123 | 214.662 | 8.01423 | 2.97172
1124 | 214.831 | 8.01399 | 2.98539
1125 | 215.003 | 8.01386 | 2.99611
1126 | 215.173 | 8.01378 | 3.00656
1127 | 215.337 | 8.01372 | 3.01649
1128 | 215.519 | 8.01379 | 3.02647
1129 | 215.683 | 8.0138 | 3.03731
1130 | 215.859 | 8.01385 | 3.04751
1131 | 216.031 | 8.01396 | 3.05642
1132 | 216.19 | 8.01415 | 3.06094
1133 | 216.365 | 8.0143 | 3.06776
1134 | 216.533 | 8.01442 | 3.07506
1135 | 216.717 | 8.01451 | 3.0818
1136 | 216.879 | 8.01456 | 3.08799
1137 | 217.051 | 8.01455 | 3.0935
1138 | 217.223 | 8.01454 | 3.09899
1139 | 217.397 | 8.01453 | 3.10385
1140 | 217.555 | 8.01454 | 3.10935
1141 | 217.728 | 8.01448 | 3.10878
1142 | 217.899 | 8.01446 | 3.11137
1143 | 218.069 | 8.01444 | 3.11475
1144 | 218.241 | 8.01441 | 3.1183
1145 | 218.406 | 8.01446 | 3.11997
1146 | 218.576 | 8.01451 | 3.12157
1147 | 218.749 | 8.01456 | 3.1234
1148 | 218.918 | 8.0146 | 3.12501
1149 | 219.098 | 8.01466 | 3.1267
1150 | 219.256 | 8.01472 | 3.12879
1151 | 219.425 | 8.0148 | 3.13122
1152 | 219.606 | 8.01489 | 3.13332
1153 | 219.774 | 8.01496 | 3.13395
1154 | 219.931 | 8.01501 | 3.13538
1155 | 220.095 | 8.01503 | 3.13607
1156 | 220.273 | 8.01503 | 3.13654
1157 | 220.452 | 8.01502 | 3.13901
1158 | 220.624 | 8.01503 | 3.13994
1159 | 220.79 | 8.01504 | 3.13969
1160 | 220.957 | 8.01506 | 3.14079
1161 | 221.136 | 8.01513 | 3.14077
1162 | 221.297 | 8.0152 | 3.14103
1163 | 221.473 | 8.01525 | 3.14068
1164 | 221.636 | 8.01529 | 3.14041
1165 | 221.806 | 8.01536 | 3.13883
1166 | 221.988 | 8.01538 | 3.13777
1167 | 222.15 | 8.01541 | 3.13666
1168 | 222.323 | 8.01546 | 3.13661
1169 | 222.494 | 8.01552 | 3.13715
1170 | 222.652 | 8.01553 | 3.13684
1171 | 222.828 | 8.01555 | 3.13752
1172 | 222.999 | 8.01555 | 3.13933
1173 | 223.163 | 8.01554 | 3.1409
1174 | 223.345 | 8.01549 | 3.14281
1175 | 223.509 | 8.01543 | 3.14429
1176 | 223.664 | 8.01541 | 3.14648
1177 | 223.847 | 8.0154 | 3.14902
1178 | 224.014 | 8.0153 | 3.1552
1179 | 224.184 | 8.01517 | 3.15779
1180 | 224.361 | 8.01504 | 3.15984
1181 | 224.528 | 8.01492 | 3.16084
1182 | 224.7 | 8.0148 | 3.16169
1183 | 224.874 | 8.01472 | 3.16344
1184 | 225.035 | 8.01465 | 3.16594
1185 | 225.199 | 8.01461 | 3.16928
1186 | 225.379 | 8.01471 | 3.16959
1187 | 225.547 | 8.01478 | 3.16983
1188 | 225.714 | 8.01486 | 3.16996
1189 | 225.885 | 8.01494 | 3.16963
1190 | 226.052 | 8.01505 | 3.16948
1191 | 226.226 | 8.01511 | 3.17079
1192 | 226.387 | 8.01515 | 3.17096
1193 | 226.566 | 8.01521 | 3.17155
1194 | 226.728 | 8.0152 | 3.17125
1195 | 226.896 | 8.01523 | 3.17103
1196 | 227.07 | 8.01527 | 3.17104
1197 | 227.231 | 8.01533 | 3.17187
1198 | 227.399 | 8.01538 | 3.17124
1199 | 227.569 | 8.0154 | 3.17106
1200 | 227.75 | 8.01541 | 3.17157
1201 | 227.91 | 8.0154 | 3.17239
1202 | 228.084 | 8.01537 | 3.17292
1203 | 228.252 | 8.01529 | 3.1733
1204 | 228.424 | 8.01526 | 3.1741
1205 | 228.591 | 8.01528 | 3.17523
1206 | 228.757 | 8.01529 | 3.17611
1207 | 228.93 | 8.01532 | 3.17768
1208 | 229.095 | 8.01532 | 3.17925
1209 | 229.277 | 8.01529 | 3.18174
1210 | 229.443 | 8.01525 | 3.18492
1211 | 229.609 | 8.01522 | 3.18596
1212 | 229.778 | 8.01523 | 3.18721
1213 | 229.958 | 8.01522 | 3.18895
1214 | 230.13 | 8.01522 | 3.1901
1215 | 230.289 | 8.01524 | 3.19157
1216 | 230.455 | 8.01525 | 3.19253
1217 | 230.632 | 8.01529 | 3.19372
1218 | 230.803 | 8.01536 | 3.19506
1219 | 230.958 | 8.01541 | 3.19597
1220 | 231.138 | 8.01545 | 3.19736
1221 | 231.31 | 8.01547 | 3.19983
1222 | 231.479 | 8.01547 | 3.20085
1223 | 231.638 | 8.01546 | 3.20017
1224 | 231.808 | 8.01547 | 3.20075
1225 | 231.983 | 8.01549 | 3.20197
1226 | 232.148 | 8.01551 | 3.20493
1227 | 232.321 | 8.0155 | 3.20783
1228 | 232.496 | 8.01551 | 3.20999
1229 | 232.669 | 8.01555 | 3.21152
1230 | 232.85 | 8.0156 | 3.21217
1231 | 233.005 | 8.0157 | 3.21163
1232 | 233.179 | 8.0158 | 3.21196
1233 | 233.338 | 8.01588 | 3.21376
1234 | 233.508 | 8.01593 | 3.21454
1235 | 233.682 | 8.01592 | 3.21667
1236 | 233.849 | 8.01588 | 3.21689
1237 | 234.016 | 8.01584 | 3.21684
1238 | 234.183 | 8.01583 | 3.21697
1239 | 234.353 | 8.01574 | 3.21479
1240 | 234.523 | 8.01575 | 3.21417
1241 | 234.696 | 8.01579 | 3.21334
1242 | 234.869 | 8.01583 | 3.21257
1243 | 235.042 | 8.016 | 3.21213
1244 | 235.202 | 8.01607 | 3.21364
1245 | 235.373 | 8.01614 | 3.21576
1246 | 235.546 | 8.01622 | 3.21755
1247 | 235.714 | 8.01636 | 3.22135
1248 | 235.884 | 8.01655 | 3.22391
1249 | 236.049 | 8.01672 | 3.22598
1250 | 236.215 | 8.01684 | 3.22855
1251 | 236.382 | 8.01701 | 3.23341
1252 | 236.555 | 8.01707 | 3.23614
1253 | 236.735 | 8.01707 | 3.23915
1254 | 236.903 | 8.01705 | 3.24314
1255 | 237.069 | 8.01687 | 3.24594
1256 | 237.24 | 8.01682 | 3.24731
1257 | 237.41 | 8.01677 | 3.24758
1258 | 237.574 | 8.01672 | 3.24804
1259 | 237.742 | 8.01678 | 3.24796
1260 | 237.914 | 8.01679 | 3.24848
1261 | 238.08 | 8.01675 | 3.24965
1262 | 238.247 | 8.01667 | 3.25079
1263 | 238.423 | 8.01662 | 3.24967
1264 | 238.594 | 8.01662 | 3.25134
1265 | 238.756 | 8.01665 | 3.25321
1266 | 238.925 | 8.0167 | 3.25415
1267 | 239.094 | 8.01676 | 3.25498
1268 | 239.262 | 8.01688 | 3.25921
1269 | 239.439 | 8.01694 | 3.26152
1270 | 239.616 | 8.01697 | 3.26264
1271 | 239.773 | 8.01701 | 3.26409
1272 | 239.944 | 8.01705 | 3.26819
1273 | 240.113 | 8.0171 | 3.27042
1274 | 240.284 | 8.01714 | 3.27222
1275 | 240.449 | 8.01718 | 3.27381
1276 | 240.627 | 8.01725 | 3.27552
1277 | 240.794 | 8.01732 | 3.27735
1278 | 240.96 | 8.01739 | 3.27899
1279 | 241.129 | 8.01746 | 3.28048
1280 | 241.3 | 8.01746 | 3.28097
1281 | 241.465 | 8.01744 | 3.28191
1282 | 241.637 | 8.01739 | 3.28178
1283 | 241.813 | 8.01732 | 3.28232
1284 | 241.978 | 8.0172 | 3.28237
1285 | 242.152 | 8.01713 | 3.28219
1286 | 242.321 | 8.01707 | 3.28236
1287 | 242.485 | 8.01699 | 3.28311
1288 | 242.654 | 8.01698 | 3.28224
1289 | 242.824 | 8.01699 | 3.28258
1290 | 242.995 | 8.017 | 3.2837
1291 | 243.156 | 8.01701 | 3.28555
1292 | 243.329 | 8.01706 | 3.28789
1293 | 243.498 | 8.01707 | 3.28838
1294 | 243.66 | 8.01707 | 3.28899
1295 | 243.839 | 8.01706 | 3.28983
1296 | 244.005 | 8.017 | 3.29309
1297 | 244.176 | 8.01698 | 3.29499
1298 | 244.35 | 8.01699 | 3.29563
1299 | 244.515 | 8.01701 | 3.29671
1300 | 244.694 | 8.01703 | 3.29822
1301 | 244.863 | 8.01707 | 3.29863
1302 | 245.025 | 8.01711 | 3.30071
1303 | 245.197 | 8.01719 | 3.30365
1304 | 245.363 | 8.0173 | 3.30657
1305 | 245.531 | 8.01744 | 3.30986
1306 | 245.7 | 8.01757 | 3.31254
1307 | 245.874 | 8.01774 | 3.31472
1308 | 246.043 | 8.01793 | 3.31674
1309 | 246.214 | 8.01815 | 3.31921
1310 | 246.384 | 8.0183 | 3.32106
1311 | 246.561 | 8.0184 | 3.32274
1312 | 246.724 | 8.01846 | 3.32459
1313 | 246.892 | 8.01839 | 3.32542
1314 | 247.05 | 8.01832 | 3.32743
1315 | 247.223 | 8.01821 | 3.33015
1316 | 247.402 | 8.01808 | 3.33245
1317 | 247.569 | 8.01785 | 3.3346
1318 | 247.732 | 8.01772 | 3.33742
1319 | 247.9 | 8.01761 | 3.33988
1320 | 248.071 | 8.0175 | 3.342
1321 | 248.238 | 8.01743 | 3.34524
1322 | 248.405 | 8.01733 | 3.34863
1323 | 248.582 | 8.01726 | 3.35212
1324 | 248.753 | 8.01719 | 3.35553
1325 | 248.92 | 8.0171 | 3.35778
1326 | 249.082 | 8.01706 | 3.35969
1327 | 249.253 | 8.01706 | 3.36123
1328 | 249.425 | 8.01708 | 3.36155
1329 | 249.604 | 8.01717 | 3.36172
1330 | 249.764 | 8.01727 | 3.36315
1331 | 249.943 | 8.01739 | 3.36494
1332 | 250.11 | 8.01753 | 3.36662
1333 | 250.278 | 8.01766 | 3.36921
1334 | 250.443 | 8.01777 | 3.37046
1335 | 250.613 | 8.01783 | 3.37312
1336 | 250.787 | 8.01787 | 3.37548
1337 | 250.945 | 8.0179 | 3.37664
1338 | 251.121 | 8.01782 | 3.37866
1339 | 251.291 | 8.01783 | 3.37935
1340 | 251.461 | 8.01785 | 3.38074
1341 | 251.624 | 8.01786 | 3.38224
1342 | 251.798 | 8.0179 | 3.38444
1343 | 251.962 | 8.01793 | 3.3856
1344 | 252.13 | 8.01797 | 3.38614
1345 | 252.303 | 8.01802 | 3.38638
1346 | 252.478 | 8.01804 | 3.38146
1347 | 252.639 | 8.0181 | 3.37898
1348 | 252.806 | 8.01819 | 3.3765
1349 | 252.979 | 8.01827 | 3.37505
1350 | 253.15 | 8.0184 | 3.3768
1351 | 253.322 | 8.01853 | 3.37713
1352 | 253.487 | 8.01866 | 3.37822
1353 | 253.649 | 8.01877 | 3.37827
1354 | 253.82 | 8.01885 | 3.37577
1355 | 253.989 | 8.01889 | 3.37446
1356 | 254.162 | 8.0189 | 3.37301
1357 | 254.326 | 8.01891 | 3.37204
1358 | 254.498 | 8.01884 | 3.375
1359 | 254.67 | 8.01881 | 3.37599
1360 | 254.835 | 8.01876 | 3.37696
1361 | 255.011 | 8.01871 | 3.37748
1362 | 255.179 | 8.01865 | 3.37685
1363 | 255.349 | 8.01857 | 3.37662
1364 | 255.518 | 8.01849 | 3.37691
1365 | 255.683 | 8.0184 | 3.37794
1366 | 255.854 | 8.0183 | 3.3789
1367 | 256.026 | 8.01822 | 3.38153
1368 | 256.189 | 8.0182 | 3.3826
1369 | 256.364 | 8.01821 | 3.38357
1370 | 256.529 | 8.01824 | 3.38461
1371 | 256.697 | 8.0184 | 3.38477
1372 | 256.864 | 8.01852 | 3.38607
1373 | 257.035 | 8.01862 | 3.38797
1374 | 257.201 | 8.01872 | 3.39039
1375 | 257.382 | 8.01884 | 3.39248
1376 | 257.544 | 8.01896 | 3.39448
1377 | 257.72 | 8.01909 | 3.39666
1378 | 257.88 | 8.01922 | 3.39988
1379 | 258.06 | 8.0193 | 3.40272
1380 | 258.225 | 8.01941 | 3.40525
1381 | 258.388 | 8.01953 | 3.40835
1382 | 258.56 | 8.01963 | 3.411
1383 | 258.734 | 8.01966 | 3.41394
1384 | 258.901 | 8.01967 | 3.4157
1385 | 259.072 | 8.01963 | 3.4181
1386 | 259.236 | 8.01958 | 3.421
1387 | 259.403 | 8.0194 | 3.42143
1388 | 259.573 | 8.01929 | 3.4226
1389 | 259.748 | 8.01922 | 3.42327
1390 | 259.917 | 8.01919 | 3.42398
1391 | 260.077 | 8.01918 | 3.42385
1392 | 260.242 | 8.01919 | 3.42609
1393 | 260.419 | 8.01924 | 3.42897
1394 | 260.581 | 8.01931 | 3.43181
1395 | 260.75 | 8.01946 | 3.43378
1396 | 260.928 | 8.01954 | 3.43699
1397 | 261.094 | 8.01959 | 3.43954
1398 | 261.263 | 8.01961 | 3.44247
1399 | 261.438 | 8.01962 | 3.44619
1400 | 261.596 | 8.01952 | 3.45243
1401 | 261.768 | 8.01946 | 3.45643
1402 | 261.941 | 8.01945 | 3.46051
1403 | 262.113 | 8.01948 | 3.46423
1404 | 262.282 | 8.01952 | 3.46831
1405 | 262.448 | 8.01954 | 3.47174
1406 | 262.621 | 8.01956 | 3.47415
1407 | 262.789 | 8.01963 | 3.47633
1408 | 262.956 | 8.01983 | 3.48119
1409 | 263.125 | 8.01999 | 3.48515
1410 | 263.29 | 8.02013 | 3.48763
1411 | 263.463 | 8.02026 | 3.48914
1412 | 263.634 | 8.02039 | 3.49051
1413 | 263.804 | 8.02045 | 3.49296
1414 | 263.968 | 8.02047 | 3.49576
1415 | 264.141 | 8.02047 | 3.49818
1416 | 264.296 | 8.02035 | 3.49999
1417 | 264.47 | 8.02035 | 3.50219
1418 | 264.65 | 8.02042 | 3.504
1419 | 264.816 | 8.02054 | 3.50507
1420 | 264.981 | 8.02078 | 3.50563
1421 | 265.154 | 8.02101 | 3.50635
1422 | 265.329 | 8.02123 | 3.50627
1423 | 265.496 | 8.02142 | 3.50616
1424 | 265.66 | 8.02161 | 3.50584
1425 | 265.826 | 8.02169 | 3.50592
1426 | 265.998 | 8.02174 | 3.50643
1427 | 266.164 | 8.02177 | 3.50758
1428 | 266.33 | 8.02162 | 3.50442
1429 | 266.497 | 8.02152 | 3.50532
1430 | 266.669 | 8.02141 | 3.50573
1431 | 266.839 | 8.02134 | 3.50514
1432 | 267.01 | 8.02128 | 3.50457
1433 | 267.173 | 8.02123 | 3.50698
1434 | 267.346 | 8.0212 | 3.50926
1435 | 267.516 | 8.02121 | 3.51085
1436 | 267.691 | 8.02124 | 3.51145
1437 | 267.852 | 8.02133 | 3.51193
1438 | 268.025 | 8.02137 | 3.51116
1439 | 268.194 | 8.02144 | 3.51026
1440 | 268.364 | 8.02152 | 3.50971
1441 | 268.531 | 8.02162 | 3.51087
1442 | 268.697 | 8.02174 | 3.51174
1443 | 268.865 | 8.02184 | 3.51155
1444 | 269.033 | 8.02193 | 3.51123
1445 | 269.207 | 8.02199 | 3.50865
1446 | 269.38 | 8.02199 | 3.50656
1447 | 269.549 | 8.02192 | 3.50558
1448 | 269.713 | 8.02183 | 3.50538
1449 | 269.884 | 8.0216 | 3.50648
1450 | 270.049 | 8.02148 | 3.50665
1451 | 270.223 | 8.02139 | 3.50704
1452 | 270.391 | 8.0213 | 3.50688
1453 | 270.556 | 8.02127 | 3.50565
1454 | 270.729 | 8.02123 | 3.50471
1455 | 270.903 | 8.02122 | 3.5033
1456 | 271.081 | 8.02126 | 3.50349
1457 | 271.237 | 8.02138 | 3.50604
1458 | 271.406 | 8.02147 | 3.50755
1459 | 271.574 | 8.02156 | 3.50847
1460 | 271.735 | 8.02164 | 3.50917
1461 | 271.908 | 8.02176 | 3.51178
1462 | 272.08 | 8.02183 | 3.51435
1463 | 272.25 | 8.02186 | 3.51656
1464 | 272.419 | 8.02188 | 3.51908
1465 | 272.591 | 8.0219 | 3.52248
1466 | 272.756 | 8.02187 | 3.52974
1467 | 272.927 | 8.0219 | 3.53344
1468 | 273.099 | 8.02196 | 3.5352
1469 | 273.262 | 8.02202 | 3.53624
1470 | 273.436 | 8.02212 | 3.53942
1471 | 273.603 | 8.02216 | 3.54205
1472 | 273.768 | 8.02218 | 3.54509
1473 | 273.947 | 8.02219 | 3.54832
1474 | 274.111 | 8.02213 | 3.5497
1475 | 274.283 | 8.02213 | 3.55159
1476 | 274.446 | 8.02216 | 3.55358
1477 | 274.618 | 8.02217 | 3.55563
1478 | 274.789 | 8.02223 | 3.55596
1479 | 274.955 | 8.0223 | 3.5576
1480 | 275.124 | 8.02237 | 3.55924
1481 | 275.29 | 8.02242 | 3.56017
1482 | 275.464 | 8.02255 | 3.56305
1483 | 275.639 | 8.02267 | 3.56531
1484 | 275.803 | 8.02277 | 3.56819
1485 | 275.966 | 8.02286 | 3.57141
1486 | 276.136 | 8.02294 | 3.57295
1487 | 276.305 | 8.02301 | 3.57423
1488 | 276.47 | 8.02308 | 3.57575
1489 | 276.648 | 8.02317 | 3.57721
1490 | 276.815 | 8.02324 | 3.57926
1491 | 276.981 | 8.02331 | 3.58166
1492 | 277.15 | 8.02337 | 3.58348
1493 | 277.32 | 8.0234 | 3.58543
1494 | 277.496 | 8.02345 | 3.58952
1495 | 277.66 | 8.0235 | 3.59195
1496 | 277.825 | 8.02357 | 3.59419
1497 | 277.99 | 8.02363 | 3.5954
1498 | 278.167 | 8.02367 | 3.59668
1499 | 278.33 | 8.02365 | 3.59703
1500 | 278.497 | 8.02363 | 3.5976
1501 | 278.665 | 8.02363 | 3.59887
1502 | 278.839 | 8.02365 | 3.5998
1503 | 279.01 | 8.02361 | 3.60116
1504 | 279.178 | 8.02361 | 3.60389
1505 | 279.344 | 8.0236 | 3.60654
1506 | 279.505 | 8.02358 | 3.60832
1507 | 279.68 | 8.02351 | 3.60994
1508 | 279.852 | 8.02336 | 3.6119
1509 | 280.02 | 8.02318 | 3.61425
1510 | 280.19 | 8.02299 | 3.61611
1511 | 280.35 | 8.02272 | 3.62144
1512 | 280.519 | 8.02262 | 3.62515
1513 | 280.693 | 8.02261 | 3.62776
1514 | 280.861 | 8.02263 | 3.6294
1515 | 281.03 | 8.02284 | 3.62999
1516 | 281.202 | 8.02299 | 3.63209
1517 | 281.372 | 8.02315 | 3.63446
1518 | 281.542 | 8.02329 | 3.63655
1519 | 281.708 | 8.02343 | 3.63695
1520 | 281.877 | 8.02352 | 3.63888
1521 | 282.04 | 8.02357 | 3.64
1522 | 282.21 | 8.0236 | 3.64012
1523 | 282.373 | 8.02357 | 3.63766
1524 | 282.546 | 8.02358 | 3.63629
1525 | 282.72 | 8.02358 | 3.63523
1526 | 282.887 | 8.02356 | 3.63532
1527 | 283.049 | 8.02353 | 3.63536
1528 | 283.23 | 8.02348 | 3.63463
1529 | 283.392 | 8.02345 | 3.63324
1530 | 283.565 | 8.02344 | 3.63154
1531 | 283.731 | 8.02344 | 3.63025
1532 | 283.894 | 8.02342 | 3.63019
1533 | 284.065 | 8.0234 | 3.63172
1534 | 284.229 | 8.02337 | 3.63408
1535 | 284.401 | 8.02335 | 3.63586
1536 | 284.569 | 8.02339 | 3.63963
1537 | 284.728 | 8.02345 | 3.64079
1538 | 284.903 | 8.02352 | 3.6411
1539 | 285.072 | 8.0236 | 3.64184
1540 | 285.234 | 8.02376 | 3.64533
1541 | 285.407 | 8.0239 | 3.64682
1542 | 285.583 | 8.02405 | 3.64708
1543 | 285.752 | 8.02418 | 3.64741
1544 | 285.926 | 8.02428 | 3.64584
1545 | 286.093 | 8.02436 | 3.64712
1546 | 286.262 | 8.02445 | 3.64903
1547 | 286.431 | 8.02455 | 3.65149
1548 | 286.601 | 8.02459 | 3.65244
1549 | 286.765 | 8.02468 | 3.65364
1550 | 286.937 | 8.02478 | 3.65511
1551 | 287.098 | 8.02487 | 3.65586
1552 | 287.272 | 8.02497 | 3.65824
1553 | 287.439 | 8.02502 | 3.65973
1554 | 287.601 | 8.02509 | 3.66153
1555 | 287.776 | 8.02517 | 3.6639
1556 | 287.947 | 8.02513 | 3.66779
1557 | 288.112 | 8.02508 | 3.67164
1558 | 288.275 | 8.025 | 3.67456
1559 | 288.452 | 8.0249 | 3.67761
1560 | 288.616 | 8.02475 | 3.68083
1561 | 288.783 | 8.02466 | 3.68396
1562 | 288.952 | 8.02459 | 3.68612
1563 | 289.127 | 8.02451 | 3.68872
1564 | 289.297 | 8.02455 | 3.69519
1565 | 289.465 | 8.02458 | 3.69872
1566 | 289.628 | 8.02462 | 3.70148
1567 | 289.795 | 8.02465 | 3.70296
1568 | 289.965 | 8.0247 | 3.70392
1569 | 290.137 | 8.02479 | 3.7053
1570 | 290.306 | 8.02487 | 3.70656
1571 | 290.473 | 8.02494 | 3.70794
1572 | 290.64 | 8.02502 | 3.70957
1573 | 290.811 | 8.02509 | 3.71183
1574 | 290.978 | 8.02513 | 3.71418
1575 | 291.142 | 8.02518 | 3.71508
1576 | 291.306 | 8.02522 | 3.71577
1577 | 291.478 | 8.02524 | 3.71823
1578 | 291.647 | 8.02522 | 3.71991
1579 | 291.814 | 8.0252 | 3.71998
1580 | 291.983 | 8.02518 | 3.72015
1581 | 292.151 | 8.02517 | 3.71985
1582 | 292.321 | 8.02517 | 3.71837
1583 | 292.489 | 8.0252 | 3.71657
1584 | 292.661 | 8.02526 | 3.71484
1585 | 292.824 | 8.02537 | 3.71299
1586 | 293.005 | 8.02555 | 3.71207
1587 | 293.174 | 8.02577 | 3.71147
1588 | 293.326 | 8.026 | 3.71027
1589 | 293.506 | 8.02623 | 3.70902
1590 | 293.674 | 8.02646 | 3.7075
1591 | 293.836 | 8.02667 | 3.70582