## Sheet1
Time(sec） | Temp(℃) | m(mg) | DSC(mW)
1 | 38.902 | 9.49013 | -0.166799
2 | 38.845 | 9.48971 | -0.173969
3 | 38.865 | 9.48956 | -0.177317
4 | 38.919 | 9.48959 | -0.180042
5 | 39.039 | 9.4897 | -0.193797
6 | 39.186 | 9.48989 | -0.201123
7 | 39.347 | 9.49002 | -0.213282
8 | 39.52 | 9.49008 | -0.236472
9 | 39.689 | 9.49073 | -0.310848
10 | 39.873 | 9.49104 | -0.360761
11 | 40.064 | 9.49125 | -0.42728
12 | 40.26 | 9.49143 | -0.498275
13 | 40.446 | 9.49143 | -0.593137
14 | 40.632 | 9.49147 | -0.662109
15 | 40.818 | 9.49146 | -0.726193
16 | 41.009 | 9.49138 | -0.788508
17 | 41.204 | 9.49121 | -0.862159
18 | 41.392 | 9.49102 | -0.932208
19 | 41.592 | 9.49079 | -1.0015
20 | 41.77 | 9.49053 | -1.07028
21 | 41.966 | 9.49017 | -1.13727
22 | 42.144 | 9.48988 | -1.20383
23 | 42.344 | 9.4896 | -1.26866
24 | 42.532 | 9.48931 | -1.33231
25 | 42.723 | 9.48907 | -1.38787
26 | 42.924 | 9.48879 | -1.44691
27 | 43.104 | 9.4885 | -1.5056
28 | 43.285 | 9.48821 | -1.56318
29 | 43.468 | 9.48798 | -1.61422
30 | 43.647 | 9.48783 | -1.66614
31 | 43.845 | 9.48774 | -1.71728
32 | 44.024 | 9.48768 | -1.76797
33 | 44.207 | 9.4878 | -1.80506
34 | 44.405 | 9.48784 | -1.84713
35 | 44.598 | 9.48786 | -1.88873
36 | 44.768 | 9.48787 | -1.92961
37 | 44.959 | 9.4879 | -1.95845
38 | 45.138 | 9.48791 | -1.99217
39 | 45.317 | 9.48792 | -2.02687
40 | 45.513 | 9.48792 | -2.06085
41 | 45.685 | 9.48787 | -2.08412
42 | 45.87 | 9.48782 | -2.11259
43 | 46.051 | 9.48778 | -2.14265
44 | 46.252 | 9.48773 | -2.1726
45 | 46.433 | 9.48763 | -2.19286
46 | 46.621 | 9.48753 | -2.21692
47 | 46.795 | 9.48743 | -2.24111
48 | 46.987 | 9.48734 | -2.26427
49 | 47.181 | 9.48723 | -2.28242
50 | 47.363 | 9.48716 | -2.3013
51 | 47.551 | 9.48711 | -2.32079
52 | 47.724 | 9.48708 | -2.34033
53 | 47.917 | 9.48705 | -2.35862
54 | 48.096 | 9.48708 | -2.36948
55 | 48.283 | 9.48709 | -2.38465
56 | 48.456 | 9.48709 | -2.4002
57 | 48.652 | 9.4871 | -2.41508
58 | 48.839 | 9.48708 | -2.4234
59 | 49.028 | 9.48706 | -2.43587
60 | 49.217 | 9.48704 | -2.44936
61 | 49.397 | 9.48701 | -2.46247
62 | 49.594 | 9.48696 | -2.47341
63 | 49.78 | 9.48693 | -2.4841
64 | 49.961 | 9.48689 | -2.49456
65 | 50.152 | 9.48686 | -2.50407
66 | 50.335 | 9.48684 | -2.51131
67 | 50.525 | 9.48683 | -2.51941
68 | 50.717 | 9.48681 | -2.52786
69 | 50.905 | 9.48678 | -2.53643
70 | 51.091 | 9.48672 | -2.54145
71 | 51.282 | 9.48664 | -2.54859
72 | 51.479 | 9.48657 | -2.55606
73 | 51.662 | 9.48651 | -2.56346
74 | 51.844 | 9.48638 | -2.56696
75 | 52.029 | 9.48629 | -2.57196
76 | 52.236 | 9.4862 | -2.57799
77 | 52.424 | 9.4861 | -2.58386
78 | 52.61 | 9.486 | -2.58947
79 | 52.801 | 9.48587 | -2.5942
80 | 52.987 | 9.48571 | -2.5984
81 | 53.182 | 9.48555 | -2.60303
82 | 53.362 | 9.48538 | -2.60558
83 | 53.549 | 9.48528 | -2.60962
84 | 53.749 | 9.48521 | -2.61449
85 | 53.937 | 9.48518 | -2.61917
86 | 54.145 | 9.48518 | -2.62295
87 | 54.325 | 9.48532 | -2.62631
88 | 54.522 | 9.48538 | -2.63057
89 | 54.719 | 9.48542 | -2.63487
90 | 54.896 | 9.48546 | -2.63821
91 | 55.113 | 9.48551 | -2.64286
92 | 55.297 | 9.48553 | -2.64696
93 | 55.498 | 9.48553 | -2.65017
94 | 55.686 | 9.48552 | -2.65294
95 | 55.881 | 9.48541 | -2.65509
96 | 56.074 | 9.48532 | -2.65701
97 | 56.268 | 9.48523 | -2.65884
98 | 56.47 | 9.48515 | -2.66136
99 | 56.652 | 9.48502 | -2.6614
100 | 56.854 | 9.48496 | -2.66328
101 | 57.061 | 9.48492 | -2.66605
102 | 57.253 | 9.4849 | -2.6694
103 | 57.443 | 9.48497 | -2.67116
104 | 57.638 | 9.48499 | -2.67309
105 | 57.836 | 9.48502 | -2.67595
106 | 58.038 | 9.48505 | -2.67871
107 | 58.216 | 9.48512 | -2.68451
108 | 58.43 | 9.4852 | -2.68881
109 | 58.625 | 9.48529 | -2.69356
110 | 58.822 | 9.48537 | -2.69867
111 | 59.029 | 9.48547 | -2.70468
112 | 59.233 | 9.48553 | -2.70863
113 | 59.445 | 9.48553 | -2.71136
114 | 59.628 | 9.4855 | -2.7141
115 | 59.831 | 9.48538 | -2.71617
116 | 60.017 | 9.48532 | -2.71728
117 | 60.226 | 9.48525 | -2.71804
118 | 60.423 | 9.48518 | -2.71983
119 | 60.623 | 9.48511 | -2.72155
120 | 60.834 | 9.48507 | -2.71868
121 | 61.034 | 9.48504 | -2.71983
122 | 61.245 | 9.48502 | -2.72176
123 | 61.442 | 9.48499 | -2.72351
124 | 61.636 | 9.485 | -2.72353
125 | 61.844 | 9.48503 | -2.72548
126 | 62.049 | 9.4851 | -2.72681
127 | 62.243 | 9.48517 | -2.72766
128 | 62.452 | 9.48523 | -2.73234
129 | 62.66 | 9.48525 | -2.7358
130 | 62.867 | 9.48521 | -2.7391
131 | 63.058 | 9.48515 | -2.74252
132 | 63.263 | 9.48499 | -2.74592
133 | 63.459 | 9.48486 | -2.74875
134 | 63.671 | 9.48475 | -2.75184
135 | 63.875 | 9.48464 | -2.75628
136 | 64.084 | 9.48451 | -2.7599
137 | 64.288 | 9.48446 | -2.76253
138 | 64.496 | 9.48444 | -2.76543
139 | 64.696 | 9.48444 | -2.76856
140 | 64.903 | 9.48452 | -2.77274
141 | 65.116 | 9.48455 | -2.77534
142 | 65.323 | 9.48456 | -2.77671
143 | 65.536 | 9.48455 | -2.77848
144 | 65.726 | 9.48447 | -2.78168
145 | 65.948 | 9.4844 | -2.78534
146 | 66.15 | 9.48435 | -2.78916
147 | 66.361 | 9.48431 | -2.79257
148 | 66.558 | 9.48428 | -2.79292
149 | 66.768 | 9.48432 | -2.79502
150 | 66.974 | 9.48438 | -2.79655
151 | 67.185 | 9.48445 | -2.79763
152 | 67.394 | 9.4845 | -2.79823
153 | 67.604 | 9.48461 | -2.79986
154 | 67.808 | 9.48464 | -2.80086
155 | 68.019 | 9.48463 | -2.80173
156 | 68.235 | 9.4846 | -2.80251
157 | 68.445 | 9.48447 | -2.80206
158 | 68.658 | 9.48438 | -2.80428
159 | 68.873 | 9.48428 | -2.80686
160 | 69.07 | 9.48416 | -2.80954
161 | 69.285 | 9.48403 | -2.81175
162 | 69.499 | 9.48394 | -2.81339
163 | 69.717 | 9.48386 | -2.81506
164 | 69.924 | 9.4838 | -2.81649
165 | 70.138 | 9.4838 | -2.82313
166 | 70.349 | 9.48379 | -2.82639
167 | 70.565 | 9.48381 | -2.82827
168 | 70.775 | 9.48384 | -2.83092
169 | 70.995 | 9.48396 | -2.83338
170 | 71.197 | 9.48403 | -2.83654
171 | 71.416 | 9.48409 | -2.8392
172 | 71.638 | 9.48414 | -2.84114
173 | 71.836 | 9.48415 | -2.84331
174 | 72.056 | 9.48416 | -2.84526
175 | 72.263 | 9.48417 | -2.84719
176 | 72.485 | 9.48417 | -2.84993
177 | 72.688 | 9.48412 | -2.85312
178 | 72.909 | 9.48411 | -2.85478
179 | 73.123 | 9.48409 | -2.85624
180 | 73.347 | 9.48407 | -2.85796
181 | 73.555 | 9.48406 | -2.85567
182 | 73.762 | 9.48405 | -2.85605
183 | 73.977 | 9.48404 | -2.85794
184 | 74.201 | 9.48404 | -2.86053
185 | 74.415 | 9.48404 | -2.86318
186 | 74.639 | 9.48406 | -2.86418
187 | 74.857 | 9.48406 | -2.86489
188 | 75.079 | 9.48406 | -2.86521
189 | 75.287 | 9.48407 | -2.86555
190 | 75.501 | 9.48407 | -2.86686
191 | 75.723 | 9.48407 | -2.86835
192 | 75.941 | 9.48407 | -2.87007
193 | 76.164 | 9.48407 | -2.87148
194 | 76.379 | 9.48407 | -2.87298
195 | 76.597 | 9.48409 | -2.874
196 | 76.814 | 9.48412 | -2.87426
197 | 77.028 | 9.48415 | -2.87419
198 | 77.246 | 9.48419 | -2.87382
199 | 77.468 | 9.48423 | -2.87427
200 | 77.684 | 9.48426 | -2.87524
201 | 77.896 | 9.48428 | -2.87569
202 | 78.123 | 9.48429 | -2.87533
203 | 78.342 | 9.48427 | -2.87618
204 | 78.555 | 9.48424 | -2.87708
205 | 78.78 | 9.4842 | -2.87801
206 | 78.998 | 9.48414 | -2.87778
207 | 79.23 | 9.4841 | -2.8791
208 | 79.449 | 9.48407 | -2.88163
209 | 79.661 | 9.48403 | -2.88431
210 | 79.887 | 9.484 | -2.88876
211 | 80.105 | 9.48395 | -2.89178
212 | 80.33 | 9.48389 | -2.89471
213 | 80.555 | 9.48383 | -2.89773
214 | 80.767 | 9.4838 | -2.90061
215 | 80.986 | 9.48378 | -2.90241
216 | 81.203 | 9.48378 | -2.9046
217 | 81.427 | 9.48379 | -2.90666
218 | 81.653 | 9.48379 | -2.90877
219 | 81.873 | 9.48384 | -2.9111
220 | 82.096 | 9.48387 | -2.91256
221 | 82.317 | 9.48388 | -2.9135
222 | 82.533 | 9.48388 | -2.91362
223 | 82.769 | 9.48386 | -2.91127
224 | 82.985 | 9.48384 | -2.91019
225 | 83.205 | 9.48383 | -2.90977
226 | 83.433 | 9.48382 | -2.90912
227 | 83.651 | 9.48384 | -2.91114
228 | 83.881 | 9.48385 | -2.91156
229 | 84.104 | 9.48388 | -2.91157
230 | 84.328 | 9.4839 | -2.91192
231 | 84.561 | 9.48391 | -2.91086
232 | 84.778 | 9.48388 | -2.91045
233 | 85.009 | 9.48385 | -2.9111
234 | 85.226 | 9.48382 | -2.91185
235 | 85.455 | 9.48374 | -2.91537
236 | 85.667 | 9.48371 | -2.91687
237 | 85.902 | 9.48369 | -2.91719
238 | 86.126 | 9.48368 | -2.91751
239 | 86.356 | 9.48373 | -2.91906
240 | 86.582 | 9.48373 | -2.92043
241 | 86.804 | 9.4837 | -2.9215
242 | 87.023 | 9.48366 | -2.92228
243 | 87.249 | 9.48362 | -2.92217
244 | 87.482 | 9.48359 | -2.92265
245 | 87.71 | 9.48356 | -2.9232
246 | 87.933 | 9.48353 | -2.92443
247 | 88.165 | 9.4835 | -2.92563
248 | 88.399 | 9.48346 | -2.92665
249 | 88.623 | 9.48342 | -2.92708
250 | 88.853 | 9.48339 | -2.92755
251 | 89.086 | 9.48337 | -2.92875
252 | 89.309 | 9.48335 | -2.93018
253 | 89.536 | 9.48334 | -2.9311
254 | 89.766 | 9.48335 | -2.93304
255 | 89.986 | 9.48337 | -2.93511
256 | 90.221 | 9.48342 | -2.93605
257 | 90.455 | 9.48343 | -2.9353
258 | 90.684 | 9.48344 | -2.93607
259 | 90.913 | 9.48345 | -2.93742
260 | 91.138 | 9.48339 | -2.93915
261 | 91.361 | 9.48336 | -2.93997
262 | 91.599 | 9.48332 | -2.94034
263 | 91.818 | 9.48327 | -2.94128
264 | 92.053 | 9.48313 | -2.93949
265 | 92.278 | 9.48304 | -2.93842
266 | 92.527 | 9.48299 | -2.9381
267 | 92.744 | 9.48295 | -2.93785
268 | 92.972 | 9.48288 | -2.93905
269 | 93.212 | 9.48283 | -2.93924
270 | 93.441 | 9.48278 | -2.93918
271 | 93.671 | 9.4827 | -2.93845
272 | 93.897 | 9.48261 | -2.93801
273 | 94.13 | 9.48252 | -2.93831
274 | 94.369 | 9.48242 | -2.93884
275 | 94.595 | 9.48233 | -2.93973
276 | 94.824 | 9.48222 | -2.93962
277 | 95.049 | 9.48215 | -2.93901
278 | 95.286 | 9.4821 | -2.93765
279 | 95.52 | 9.48205 | -2.937
280 | 95.749 | 9.48207 | -2.93643
281 | 95.983 | 9.48211 | -2.93626
282 | 96.202 | 9.48219 | -2.93579
283 | 96.448 | 9.48229 | -2.93529
284 | 96.672 | 9.48241 | -2.93514
285 | 96.903 | 9.48262 | -2.93242
286 | 97.15 | 9.48275 | -2.93143
287 | 97.387 | 9.48283 | -2.93083
288 | 97.615 | 9.48286 | -2.93107
289 | 97.853 | 9.48278 | -2.93197
290 | 98.088 | 9.48273 | -2.93124
291 | 98.32 | 9.48269 | -2.93082
292 | 98.548 | 9.48266 | -2.93095
293 | 98.776 | 9.48255 | -2.93021
294 | 99.013 | 9.4825 | -2.92965
295 | 99.25 | 9.48246 | -2.92917
296 | 99.484 | 9.48242 | -2.92893
297 | 99.706 | 9.48237 | -2.92955
298 | 99.94 | 9.48227 | -2.92918
299 | 100.186 | 9.48215 | -2.92894
300 | 100.427 | 9.48201 | -2.92874
301 | 100.647 | 9.48171 | -2.92904
302 | 100.88 | 9.48147 | -2.92937
303 | 101.109 | 9.48125 | -2.92851
304 | 101.343 | 9.48104 | -2.92836
305 | 101.584 | 9.48082 | -2.92645
306 | 101.825 | 9.48065 | -2.92512
307 | 102.066 | 9.48052 | -2.9246
308 | 102.294 | 9.48042 | -2.92485
309 | 102.529 | 9.48042 | -2.92264
310 | 102.76 | 9.48038 | -2.92115
311 | 103.003 | 9.48035 | -2.91965
312 | 103.239 | 9.48031 | -2.91754
313 | 103.48 | 9.48032 | -2.91517
314 | 103.713 | 9.48032 | -2.91365
315 | 103.945 | 9.48032 | -2.91295
316 | 104.178 | 9.48033 | -2.91205
317 | 104.421 | 9.48034 | -2.91149
318 | 104.665 | 9.48038 | -2.90961
319 | 104.894 | 9.48038 | -2.90724
320 | 105.128 | 9.48036 | -2.90553
321 | 105.359 | 9.48032 | -2.90412
322 | 105.618 | 9.48026 | -2.90499
323 | 105.857 | 9.48021 | -2.90488
324 | 106.089 | 9.48016 | -2.90412
325 | 106.32 | 9.4801 | -2.90269
326 | 106.552 | 9.47997 | -2.90135
327 | 106.792 | 9.47985 | -2.89994
328 | 107.037 | 9.47974 | -2.89808
329 | 107.269 | 9.47964 | -2.89655
330 | 107.505 | 9.47955 | -2.89481
331 | 107.753 | 9.47951 | -2.89305
332 | 107.987 | 9.47948 | -2.89189
333 | 108.216 | 9.47943 | -2.8909
334 | 108.47 | 9.47943 | -2.88885
335 | 108.702 | 9.47935 | -2.88796
336 | 108.937 | 9.47925 | -2.88732
337 | 109.184 | 9.47916 | -2.88689
338 | 109.418 | 9.47893 | -2.88775
339 | 109.662 | 9.47877 | -2.88755
340 | 109.898 | 9.47864 | -2.88707
341 | 110.131 | 9.47854 | -2.8868
342 | 110.364 | 9.47845 | -2.88831
343 | 110.609 | 9.47833 | -2.88776
344 | 110.847 | 9.47819 | -2.88681
345 | 111.086 | 9.47806 | -2.88496
346 | 111.333 | 9.47796 | -2.88284
347 | 111.565 | 9.47787 | -2.88072
348 | 111.799 | 9.4778 | -2.87874
349 | 112.047 | 9.47776 | -2.87639
350 | 112.296 | 9.47774 | -2.87397
351 | 112.535 | 9.47775 | -2.86901
352 | 112.781 | 9.47773 | -2.86644
353 | 113.018 | 9.47771 | -2.86504
354 | 113.263 | 9.47767 | -2.86396
355 | 113.491 | 9.47755 | -2.86291
356 | 113.735 | 9.47744 | -2.8612
357 | 113.968 | 9.47733 | -2.85953
358 | 114.215 | 9.4772 | -2.85753
359 | 114.465 | 9.47698 | -2.85782
360 | 114.703 | 9.47681 | -2.85768
361 | 114.936 | 9.47663 | -2.85654
362 | 115.183 | 9.47644 | -2.85436
363 | 115.418 | 9.47619 | -2.85338
364 | 115.661 | 9.47595 | -2.85128
365 | 115.907 | 9.47575 | -2.84897
366 | 116.144 | 9.47556 | -2.84605
367 | 116.392 | 9.47538 | -2.83941
368 | 116.634 | 9.47524 | -2.83662
369 | 116.875 | 9.47512 | -2.83504
370 | 117.102 | 9.47502 | -2.832
371 | 117.358 | 9.47497 | -2.82676
372 | 117.591 | 9.47486 | -2.82394
373 | 117.827 | 9.47476 | -2.8216
374 | 118.073 | 9.4747 | -2.81973
375 | 118.321 | 9.47463 | -2.81719
376 | 118.575 | 9.47459 | -2.81514
377 | 118.805 | 9.47453 | -2.81249
378 | 119.044 | 9.47446 | -2.80947
379 | 119.296 | 9.47441 | -2.80818
380 | 119.538 | 9.47432 | -2.80618
381 | 119.784 | 9.47422 | -2.80414
382 | 120.021 | 9.47412 | -2.80248
383 | 120.274 | 9.474 | -2.80149
384 | 120.525 | 9.47386 | -2.80012
385 | 120.76 | 9.47379 | -2.79869
386 | 120.997 | 9.47373 | -2.79731
387 | 121.24 | 9.47366 | -2.79615
388 | 121.483 | 9.47366 | -2.7958
389 | 121.731 | 9.47365 | -2.7948
390 | 121.97 | 9.47363 | -2.79471
391 | 122.208 | 9.47363 | -2.79475
392 | 122.46 | 9.47359 | -2.7952
393 | 122.704 | 9.47353 | -2.79455
394 | 122.953 | 9.47345 | -2.79304
395 | 123.191 | 9.47337 | -2.79071
396 | 123.433 | 9.47324 | -2.78792
397 | 123.686 | 9.47313 | -2.78636
398 | 123.921 | 9.47303 | -2.78392
399 | 124.165 | 9.47295 | -2.78119
400 | 124.41 | 9.47292 | -2.77941
401 | 124.656 | 9.47289 | -2.7769
402 | 124.898 | 9.47289 | -2.77519
403 | 125.15 | 9.4729 | -2.77445
404 | 125.393 | 9.47294 | -2.77059
405 | 125.637 | 9.47294 | -2.7687
406 | 125.884 | 9.47295 | -2.76752
407 | 126.125 | 9.47295 | -2.76516
408 | 126.371 | 9.47294 | -2.7636
409 | 126.615 | 9.47293 | -2.76123
410 | 126.858 | 9.47291 | -2.75918
411 | 127.095 | 9.47286 | -2.75716
412 | 127.348 | 9.47278 | -2.75437
413 | 127.594 | 9.47271 | -2.75102
414 | 127.838 | 9.47264 | -2.74824
415 | 128.089 | 9.47255 | -2.74564
416 | 128.334 | 9.47244 | -2.74363
417 | 128.581 | 9.47232 | -2.73763
418 | 128.82 | 9.47222 | -2.73406
419 | 129.068 | 9.47208 | -2.73189
420 | 129.318 | 9.47193 | -2.72908
421 | 129.563 | 9.4718 | -2.72606
422 | 129.805 | 9.47167 | -2.72276
423 | 130.058 | 9.47152 | -2.71912
424 | 130.307 | 9.47135 | -2.71615
425 | 130.544 | 9.47114 | -2.71366
426 | 130.795 | 9.47092 | -2.71014
427 | 131.051 | 9.47071 | -2.70602
428 | 131.286 | 9.47052 | -2.70183
429 | 131.532 | 9.47036 | -2.69512
430 | 131.779 | 9.47026 | -2.6898
431 | 132.029 | 9.47018 | -2.68543
432 | 132.281 | 9.47011 | -2.68105
433 | 132.525 | 9.47023 | -2.67575
434 | 132.775 | 9.47027 | -2.67081
435 | 133.016 | 9.47031 | -2.66581
436 | 133.266 | 9.47036 | -2.66199
437 | 133.511 | 9.47041 | -2.65552
438 | 133.753 | 9.47043 | -2.65114
439 | 134.007 | 9.47047 | -2.64667
440 | 134.252 | 9.47052 | -2.64286
441 | 134.505 | 9.47057 | -2.63815
442 | 134.751 | 9.47065 | -2.63357
443 | 135.001 | 9.4707 | -2.62946
444 | 135.241 | 9.47074 | -2.62549
445 | 135.492 | 9.47081 | -2.62385
446 | 135.744 | 9.47084 | -2.62136
447 | 135.982 | 9.47085 | -2.61756
448 | 136.239 | 9.47083 | -2.61273
449 | 136.491 | 9.4708 | -2.60698
450 | 136.741 | 9.47072 | -2.60429
451 | 136.98 | 9.47064 | -2.60272
452 | 137.24 | 9.47054 | -2.60039
453 | 137.488 | 9.47043 | -2.59689
454 | 137.727 | 9.47031 | -2.59467
455 | 137.979 | 9.47021 | -2.59116
456 | 138.225 | 9.4701 | -2.58671
457 | 138.486 | 9.46998 | -2.58222
458 | 138.738 | 9.46988 | -2.57619
459 | 138.976 | 9.4698 | -2.57288
460 | 139.225 | 9.46974 | -2.56926
461 | 139.473 | 9.46969 | -2.56488
462 | 139.729 | 9.4697 | -2.55787
463 | 139.971 | 9.46969 | -2.55223
464 | 140.222 | 9.46968 | -2.54683
465 | 140.478 | 9.46969 | -2.54149
466 | 140.717 | 9.46973 | -2.53734
467 | 140.966 | 9.46973 | -2.53324
468 | 141.214 | 9.46968 | -2.52842
469 | 141.461 | 9.46962 | -2.52366
470 | 141.711 | 9.4695 | -2.51754
471 | 141.955 | 9.46943 | -2.51209
472 | 142.211 | 9.46937 | -2.50773
473 | 142.462 | 9.46931 | -2.50407
474 | 142.71 | 9.46924 | -2.50165
475 | 142.952 | 9.4692 | -2.49881
476 | 143.204 | 9.4692 | -2.49558
477 | 143.457 | 9.46922 | -2.49207
478 | 143.71 | 9.46928 | -2.49117
479 | 143.957 | 9.46931 | -2.48906
480 | 144.211 | 9.4693 | -2.48491
481 | 144.455 | 9.46927 | -2.47988
482 | 144.71 | 9.46922 | -2.47593
483 | 144.959 | 9.46908 | -2.47467
484 | 145.207 | 9.46895 | -2.47213
485 | 145.45 | 9.46885 | -2.46812
486 | 145.701 | 9.46877 | -2.46373
487 | 145.944 | 9.46865 | -2.45815
488 | 146.207 | 9.46856 | -2.45292
489 | 146.452 | 9.46846 | -2.44755
490 | 146.718 | 9.46837 | -2.44171
491 | 146.956 | 9.46837 | -2.43555
492 | 147.205 | 9.46836 | -2.43046
493 | 147.458 | 9.46834 | -2.42468
494 | 147.714 | 9.46831 | -2.41903
495 | 147.957 | 9.46832 | -2.411
496 | 148.208 | 9.46832 | -2.40389
497 | 148.465 | 9.46832 | -2.39688
498 | 148.714 | 9.46831 | -2.38958
499 | 148.962 | 9.46831 | -2.38387
500 | 149.213 | 9.46834 | -2.37819
501 | 149.464 | 9.46835 | -2.37308
502 | 149.714 | 9.46834 | -2.36777
503 | 149.965 | 9.46831 | -2.36423
504 | 150.211 | 9.46825 | -2.36005
505 | 150.469 | 9.46819 | -2.35599
506 | 150.718 | 9.46815 | -2.35346
507 | 150.979 | 9.46801 | -2.35174
508 | 151.227 | 9.4679 | -2.34829
509 | 151.471 | 9.46777 | -2.34489
510 | 151.72 | 9.46764 | -2.34109
511 | 151.974 | 9.46747 | -2.34042
512 | 152.224 | 9.46731 | -2.33859
513 | 152.479 | 9.46719 | -2.33646
514 | 152.736 | 9.4671 | -2.33322
515 | 152.987 | 9.46701 | -2.32983
516 | 153.237 | 9.46694 | -2.32423
517 | 153.488 | 9.46685 | -2.31991
518 | 153.743 | 9.46678 | -2.31585
519 | 153.992 | 9.46673 | -2.31198
520 | 154.243 | 9.46671 | -2.30741
521 | 154.492 | 9.46667 | -2.30268
522 | 154.745 | 9.46662 | -2.29841
523 | 154.992 | 9.46659 | -2.29549
524 | 155.256 | 9.46661 | -2.28972
525 | 155.509 | 9.46661 | -2.28514
526 | 155.761 | 9.46658 | -2.28093
527 | 156.003 | 9.46654 | -2.27761
528 | 156.259 | 9.46648 | -2.27599
529 | 156.503 | 9.46643 | -2.27389
530 | 156.762 | 9.46638 | -2.27112
531 | 157.009 | 9.46634 | -2.26871
532 | 157.267 | 9.46623 | -2.26877
533 | 157.523 | 9.46613 | -2.2681
534 | 157.779 | 9.46601 | -2.26689
535 | 158.032 | 9.46587 | -2.26439
536 | 158.284 | 9.46569 | -2.26327
537 | 158.542 | 9.46556 | -2.26054
538 | 158.792 | 9.46546 | -2.25713
539 | 159.046 | 9.46538 | -2.25424
540 | 159.301 | 9.46531 | -2.25002
541 | 159.555 | 9.46523 | -2.24707
542 | 159.805 | 9.46516 | -2.2453
543 | 160.047 | 9.46508 | -2.24344
544 | 160.304 | 9.46507 | -2.23842
545 | 160.556 | 9.46506 | -2.23518
546 | 160.811 | 9.46502 | -2.2316
547 | 161.065 | 9.46496 | -2.22773
548 | 161.315 | 9.46488 | -2.22424
549 | 161.563 | 9.46476 | -2.2229
550 | 161.824 | 9.46459 | -2.22037
551 | 162.066 | 9.4644 | -2.21769
552 | 162.323 | 9.4642 | -2.21507
553 | 162.586 | 9.46389 | -2.21205
554 | 162.834 | 9.46365 | -2.20938
555 | 163.095 | 9.46344 | -2.20713
556 | 163.343 | 9.46324 | -2.20483
557 | 163.593 | 9.46308 | -2.20594
558 | 163.848 | 9.46288 | -2.20669
559 | 164.103 | 9.46265 | -2.20825
560 | 164.36 | 9.46245 | -2.20895
561 | 164.615 | 9.46226 | -2.21197
562 | 164.867 | 9.46206 | -2.21458
563 | 165.126 | 9.46187 | -2.21758
564 | 165.367 | 9.46167 | -2.22157
565 | 165.617 | 9.46149 | -2.22903
566 | 165.872 | 9.46127 | -2.2338
567 | 166.129 | 9.46102 | -2.23777
568 | 166.378 | 9.46073 | -2.2428
569 | 166.633 | 9.46034 | -2.25064
570 | 166.883 | 9.45998 | -2.25859
571 | 167.127 | 9.45966 | -2.2671
572 | 167.393 | 9.45937 | -2.27653
573 | 167.648 | 9.45906 | -2.28941
574 | 167.902 | 9.45877 | -2.30162
575 | 168.153 | 9.45848 | -2.31445
576 | 168.406 | 9.45819 | -2.32789
577 | 168.659 | 9.458 | -2.34761
578 | 168.916 | 9.45777 | -2.36548
579 | 169.158 | 9.4575 | -2.38348
580 | 169.422 | 9.45719 | -2.40358
581 | 169.673 | 9.45685 | -2.42515
582 | 169.927 | 9.45636 | -2.45805
583 | 170.175 | 9.45584 | -2.48703
584 | 170.423 | 9.45527 | -2.51637
585 | 170.678 | 9.45467 | -2.5467
586 | 170.935 | 9.45388 | -2.58933
587 | 171.189 | 9.45324 | -2.62832
588 | 171.434 | 9.45265 | -2.66903
589 | 171.683 | 9.45207 | -2.71115
590 | 171.936 | 9.45148 | -2.77011
591 | 172.187 | 9.45082 | -2.82144
592 | 172.445 | 9.45013 | -2.8724
593 | 172.695 | 9.44943 | -2.92557
594 | 172.947 | 9.44862 | -2.99568
595 | 173.2 | 9.44784 | -3.06233
596 | 173.445 | 9.44705 | -3.12712
597 | 173.692 | 9.44625 | -3.18645
598 | 173.943 | 9.44536 | -3.27447
599 | 174.196 | 9.44444 | -3.34613
600 | 174.45 | 9.44346 | -3.42066
601 | 174.703 | 9.44246 | -3.50454
602 | 174.953 | 9.44131 | -3.63583
603 | 175.206 | 9.44017 | -3.73656
604 | 175.452 | 9.439 | -3.83795
605 | 175.699 | 9.43778 | -3.93431
606 | 175.946 | 9.43642 | -4.09
607 | 176.205 | 9.43509 | -4.22202
608 | 176.437 | 9.43373 | -4.349
609 | 176.693 | 9.43233 | -4.48518
610 | 176.946 | 9.43075 | -4.65176
611 | 177.193 | 9.42914 | -4.79962
612 | 177.433 | 9.42744 | -4.95729
613 | 177.668 | 9.42566 | -5.14153
614 | 177.917 | 9.42381 | -5.32775
615 | 178.166 | 9.42167 | -5.55349
616 | 178.414 | 9.41962 | -5.76766
617 | 178.647 | 9.41756 | -5.98774
618 | 178.899 | 9.41548 | -6.21562
619 | 179.15 | 9.4132 | -6.48402
620 | 179.384 | 9.41089 | -6.74035
621 | 179.628 | 9.40849 | -6.99461
622 | 179.866 | 9.40602 | -7.26506
623 | 180.104 | 9.40319 | -7.59064
624 | 180.343 | 9.40035 | -7.9056
625 | 180.58 | 9.3974 | -8.22811
626 | 180.822 | 9.39437 | -8.56192
627 | 181.057 | 9.39086 | -8.94715
628 | 181.296 | 9.38743 | -9.32574
629 | 181.533 | 9.38388 | -9.71629
630 | 181.769 | 9.38023 | -10.1179
631 | 182 | 9.37612 | -10.5667
632 | 182.237 | 9.37207 | -10.9992
633 | 182.462 | 9.36795 | -11.4641
634 | 182.691 | 9.36376 | -11.9613
635 | 182.914 | 9.35907 | -12.4846
636 | 183.155 | 9.35443 | -12.9957
637 | 183.376 | 9.34966 | -13.5348
638 | 183.603 | 9.34478 | -14.088
639 | 183.834 | 9.33934 | -14.7012
640 | 184.058 | 9.33393 | -15.3197
641 | 184.271 | 9.32838 | -15.9633
642 | 184.493 | 9.32273 | -16.6093
643 | 184.722 | 9.31642 | -17.3062
644 | 184.946 | 9.31017 | -17.9966
645 | 185.158 | 9.30373 | -18.6996
646 | 185.378 | 9.29703 | -19.4215
647 | 185.602 | 9.29015 | -20.1556
648 | 185.813 | 9.28244 | -20.945
649 | 186.025 | 9.27487 | -21.7186
650 | 186.242 | 9.26713 | -22.504
651 | 186.453 | 9.25925 | -23.3302
652 | 186.669 | 9.25057 | -24.1857
653 | 186.883 | 9.24201 | -25.0269
654 | 187.097 | 9.23332 | -25.9037
655 | 187.308 | 9.22451 | -26.8111
656 | 187.513 | 9.21497 | -27.7477
657 | 187.723 | 9.20554 | -28.6838
658 | 187.93 | 9.19597 | -29.635
659 | 188.134 | 9.18627 | -30.5842
660 | 188.347 | 9.17589 | -31.5866
661 | 188.544 | 9.1656 | -32.5732
662 | 188.754 | 9.15514 | -33.555
663 | 188.966 | 9.14454 | -34.544
664 | 189.167 | 9.13325 | -35.5473
665 | 189.377 | 9.12207 | -36.5322
666 | 189.577 | 9.11075 | -37.5129
667 | 189.775 | 9.0993 | -38.4927
668 | 189.986 | 9.08719 | -39.4767
669 | 190.189 | 9.0752 | -40.4528
670 | 190.396 | 9.06311 | -41.4321
671 | 190.604 | 9.05091 | -42.4253
672 | 190.813 | 9.03811 | -43.3849
673 | 191.014 | 9.02538 | -44.3632
674 | 191.224 | 9.01252 | -45.3453
675 | 191.429 | 8.99954 | -46.3092
676 | 191.642 | 8.98596 | -47.2236
677 | 191.856 | 8.97249 | -48.1545
678 | 192.06 | 8.95894 | -49.0588
679 | 192.268 | 8.94529 | -49.9393
680 | 192.484 | 8.93155 | -50.8021
681 | 192.699 | 8.91743 | -51.6018
682 | 192.919 | 8.90347 | -52.4062
683 | 193.128 | 8.8895 | -53.1954
684 | 193.34 | 8.87551 | -53.9426
685 | 193.562 | 8.86145 | -54.6082
686 | 193.793 | 8.84742 | -55.2586
687 | 194.014 | 8.83339 | -55.8682
688 | 194.243 | 8.81936 | -56.4475
689 | 194.477 | 8.80536 | -56.9348
690 | 194.715 | 8.79143 | -57.3947
691 | 194.955 | 8.77758 | -57.8007
692 | 195.194 | 8.7638 | -58.1661
693 | 195.438 | 8.75034 | -58.4282
694 | 195.681 | 8.73695 | -58.6756
695 | 195.931 | 8.7237 | -58.824
696 | 196.182 | 8.71058 | -58.9081
697 | 196.445 | 8.69815 | -58.853
698 | 196.711 | 8.68567 | -58.737
699 | 196.974 | 8.67341 | -58.5192
700 | 197.25 | 8.66134 | -58.2148
701 | 197.519 | 8.65023 | -57.8443
702 | 197.798 | 8.63913 | -57.3867
703 | 198.091 | 8.62837 | -56.81
704 | 198.384 | 8.61789 | -56.162
705 | 198.68 | 8.60883 | -55.3211
706 | 198.995 | 8.59967 | -54.3948
707 | 199.311 | 8.59091 | -53.3645
708 | 199.614 | 8.58248 | -52.2686
709 | 199.938 | 8.57584 | -51.0083
710 | 200.264 | 8.56902 | -49.6783
711 | 200.591 | 8.56261 | -48.2584
712 | 200.923 | 8.55678 | -46.7912
713 | 201.261 | 8.55137 | -45.291
714 | 201.596 | 8.54802 | -43.6831
715 | 201.931 | 8.54429 | -42.1019
716 | 202.269 | 8.54089 | -40.5437
717 | 202.594 | 8.5378 | -38.9992
718 | 202.929 | 8.53634 | -37.4313
719 | 203.266 | 8.53447 | -35.8684
720 | 203.598 | 8.53274 | -34.3364
721 | 203.928 | 8.53118 | -32.8642
722 | 204.253 | 8.53059 | -31.4107
723 | 204.586 | 8.52972 | -29.991
724 | 204.913 | 8.52888 | -28.6586
725 | 205.228 | 8.5281 | -27.352
726 | 205.541 | 8.52775 | -26.1294
727 | 205.854 | 8.52727 | -24.9236
728 | 206.173 | 8.52683 | -23.7675
729 | 206.486 | 8.52644 | -22.6471
730 | 206.783 | 8.5263 | -21.6084
731 | 207.094 | 8.52616 | -20.5874
732 | 207.407 | 8.52606 | -19.6046
733 | 207.709 | 8.526 | -18.6472
734 | 208.004 | 8.52612 | -17.78
735 | 208.303 | 8.52612 | -16.9366
736 | 208.604 | 8.52614 | -16.1362
737 | 208.894 | 8.52617 | -15.3401
738 | 209.189 | 8.52615 | -14.612
739 | 209.477 | 8.52608 | -13.8884
740 | 209.769 | 8.52598 | -13.1909
741 | 210.06 | 8.52588 | -12.5142
742 | 210.354 | 8.52577 | -11.9078
743 | 210.632 | 8.5257 | -11.2993
744 | 210.913 | 8.52564 | -10.7191
745 | 211.207 | 8.52558 | -10.1733
746 | 211.484 | 8.52554 | -9.63008
747 | 211.767 | 8.52562 | -9.14228
748 | 212.053 | 8.52567 | -8.64138
749 | 212.336 | 8.52575 | -8.14541
750 | 212.612 | 8.52585 | -7.67725
751 | 212.898 | 8.52598 | -7.27184
752 | 213.175 | 8.52605 | -6.86789
753 | 213.445 | 8.52607 | -6.48741
754 | 213.724 | 8.52608 | -6.10789
755 | 213.999 | 8.52597 | -5.78569
756 | 214.272 | 8.52588 | -5.44544
757 | 214.539 | 8.52578 | -5.11139
758 | 214.82 | 8.52567 | -4.78363
759 | 215.094 | 8.52549 | -4.4909
760 | 215.361 | 8.52536 | -4.18522
761 | 215.636 | 8.52529 | -3.89724
762 | 215.903 | 8.52525 | -3.61995
763 | 216.176 | 8.52532 | -3.4035
764 | 216.451 | 8.52539 | -3.16448
765 | 216.717 | 8.52546 | -2.9282
766 | 216.988 | 8.52553 | -2.69701
767 | 217.258 | 8.52572 | -2.52081
768 | 217.528 | 8.52587 | -2.32092
769 | 217.789 | 8.52599 | -2.11592
770 | 218.054 | 8.5261 | -1.92158
771 | 218.324 | 8.52623 | -1.78554
772 | 218.587 | 8.52637 | -1.62342
773 | 218.857 | 8.52648 | -1.45639
774 | 219.118 | 8.52657 | -1.28284
775 | 219.387 | 8.52662 | -1.17004
776 | 219.657 | 8.52664 | -1.03249
777 | 219.911 | 8.52662 | -0.890405
778 | 220.178 | 8.52658 | -0.747231
779 | 220.442 | 8.52652 | -0.612551
780 | 220.7 | 8.5264 | -0.519718
781 | 220.968 | 8.52638 | -0.402064
782 | 221.238 | 8.5264 | -0.290292
783 | 221.508 | 8.52645 | -0.179291
784 | 221.767 | 8.52665 | -0.106759
785 | 222.018 | 8.52678 | -0.0119314
786 | 222.29 | 8.52688 | 0.0853446
787 | 222.548 | 8.52696 | 0.181265
788 | 222.804 | 8.52704 | 0.255366
789 | 223.065 | 8.52711 | 0.33633
790 | 223.336 | 8.52717 | 0.41842
791 | 223.598 | 8.52722 | 0.499958
792 | 223.856 | 8.52716 | 0.565701
793 | 224.107 | 8.52712 | 0.635638
794 | 224.374 | 8.52707 | 0.705613
795 | 224.631 | 8.52701 | 0.774677
796 | 224.885 | 8.52695 | 0.824577
797 | 225.151 | 8.52691 | 0.88316
798 | 225.417 | 8.52687 | 0.94173
799 | 225.677 | 8.52683 | 0.999743
800 | 225.943 | 8.5268 | 1.04398
801 | 226.196 | 8.52675 | 1.09518
802 | 226.452 | 8.52673 | 1.14672
803 | 226.715 | 8.52673 | 1.19644
804 | 226.978 | 8.52671 | 1.23356
805 | 227.234 | 8.5267 | 1.27572
806 | 227.499 | 8.5267 | 1.31811
807 | 227.753 | 8.52673 | 1.36054
808 | 228.012 | 8.52682 | 1.39308
809 | 228.275 | 8.52688 | 1.42871
810 | 228.532 | 8.52695 | 1.46423
811 | 228.796 | 8.52703 | 1.49971
812 | 229.047 | 8.52713 | 1.53459
813 | 229.312 | 8.52722 | 1.56089
814 | 229.572 | 8.52729 | 1.59116
815 | 229.829 | 8.52736 | 1.62108
816 | 230.084 | 8.52745 | 1.64937
817 | 230.346 | 8.52751 | 1.67071
818 | 230.603 | 8.52756 | 1.69411
819 | 230.855 | 8.5276 | 1.71754
820 | 231.118 | 8.52765 | 1.74005
821 | 231.377 | 8.52772 | 1.7599
822 | 231.638 | 8.52778 | 1.78065
823 | 231.891 | 8.52784 | 1.8012
824 | 232.161 | 8.52792 | 1.82274
825 | 232.408 | 8.52804 | 1.83353
826 | 232.669 | 8.52813 | 1.84994
827 | 232.927 | 8.52818 | 1.86632
828 | 233.18 | 8.52822 | 1.88248
829 | 233.43 | 8.52821 | 1.89864
830 | 233.696 | 8.5282 | 1.91401
831 | 233.96 | 8.52822 | 1.92788
832 | 234.221 | 8.52824 | 1.94067
833 | 234.487 | 8.52826 | 1.95211
834 | 234.734 | 8.52834 | 1.96391
835 | 234.993 | 8.52843 | 1.97512
836 | 235.246 | 8.52851 | 1.98569
837 | 235.504 | 8.52866 | 1.9922
838 | 235.763 | 8.52873 | 2.00236
839 | 236.02 | 8.5288 | 2.01256
840 | 236.281 | 8.52888 | 2.02282
841 | 236.533 | 8.52888 | 2.03
842 | 236.79 | 8.5289 | 2.03778
843 | 237.048 | 8.5289 | 2.04562
844 | 237.308 | 8.52888 | 2.05378
845 | 237.574 | 8.52885 | 2.06231
846 | 237.821 | 8.52883 | 2.07359
847 | 238.086 | 8.52885 | 2.08387
848 | 238.35 | 8.52887 | 2.09364
849 | 238.6 | 8.52888 | 2.10327
850 | 238.861 | 8.52893 | 2.11068
851 | 239.116 | 8.52896 | 2.11912
852 | 239.37 | 8.52901 | 2.12692
853 | 239.624 | 8.52909 | 2.13393
854 | 239.89 | 8.5292 | 2.14283
855 | 240.147 | 8.52929 | 2.1506
856 | 240.405 | 8.52937 | 2.15894
857 | 240.655 | 8.52947 | 2.16738
858 | 240.908 | 8.52959 | 2.17194
859 | 241.169 | 8.52967 | 2.1783
860 | 241.421 | 8.52976 | 2.18537
861 | 241.68 | 8.52985 | 2.19306
862 | 241.939 | 8.52987 | 2.19771
863 | 242.194 | 8.52991 | 2.20346
864 | 242.458 | 8.52998 | 2.20959
865 | 242.713 | 8.53005 | 2.21574
866 | 242.97 | 8.53009 | 2.22288
867 | 243.23 | 8.5301 | 2.22888
868 | 243.49 | 8.53012 | 2.23531
869 | 243.741 | 8.53014 | 2.24171
870 | 244.003 | 8.53016 | 2.24471
871 | 244.256 | 8.53016 | 2.24897
872 | 244.523 | 8.53016 | 2.25319
873 | 244.774 | 8.53017 | 2.25763
874 | 245.027 | 8.53024 | 2.25987
875 | 245.283 | 8.53029 | 2.2637
876 | 245.54 | 8.53035 | 2.26766
877 | 245.795 | 8.53044 | 2.27087
878 | 246.052 | 8.53057 | 2.27261
879 | 246.314 | 8.53071 | 2.27445
880 | 246.568 | 8.53082 | 2.27736
881 | 246.826 | 8.53093 | 2.28047
882 | 247.08 | 8.53104 | 2.2832
883 | 247.345 | 8.53114 | 2.28692
884 | 247.596 | 8.53122 | 2.29132
885 | 247.856 | 8.53127 | 2.29692
886 | 248.111 | 8.5313 | 2.30284
887 | 248.356 | 8.53128 | 2.30788
888 | 248.62 | 8.53131 | 2.31194
889 | 248.875 | 8.53138 | 2.31595
890 | 249.122 | 8.53148 | 2.31985
891 | 249.39 | 8.53159 | 2.32725
892 | 249.647 | 8.53167 | 2.33245
893 | 249.901 | 8.53173 | 2.3371
894 | 250.162 | 8.53177 | 2.34223
895 | 250.418 | 8.53178 | 2.34694
896 | 250.675 | 8.53177 | 2.35005
897 | 250.928 | 8.53175 | 2.35269
898 | 251.185 | 8.53176 | 2.35648
899 | 251.448 | 8.53172 | 2.35662
900 | 251.702 | 8.53172 | 2.35894
901 | 251.959 | 8.53172 | 2.36179
902 | 252.218 | 8.53172 | 2.36428
903 | 252.475 | 8.53178 | 2.36631
904 | 252.723 | 8.53182 | 2.36891
905 | 252.986 | 8.53186 | 2.37207
906 | 253.246 | 8.53189 | 2.37493
907 | 253.503 | 8.53191 | 2.37795
908 | 253.753 | 8.53196 | 2.38121
909 | 254.005 | 8.53202 | 2.38386
910 | 254.266 | 8.53209 | 2.38646
911 | 254.529 | 8.53217 | 2.38955
912 | 254.779 | 8.53232 | 2.39545
913 | 255.039 | 8.53246 | 2.39964
914 | 255.293 | 8.53261 | 2.4014
915 | 255.554 | 8.53279 | 2.40265
916 | 255.805 | 8.53299 | 2.40524
917 | 256.063 | 8.53318 | 2.40829
918 | 256.323 | 8.53337 | 2.41041
919 | 256.574 | 8.53355 | 2.41239
920 | 256.837 | 8.53366 | 2.41513
921 | 257.1 | 8.53369 | 2.41738
922 | 257.353 | 8.53366 | 2.41964
923 | 257.603 | 8.5336 | 2.42202
924 | 257.856 | 8.53341 | 2.42223
925 | 258.119 | 8.53328 | 2.42297
926 | 258.366 | 8.53315 | 2.42375
927 | 258.618 | 8.53302 | 2.4259
928 | 258.875 | 8.53293 | 2.42886
929 | 259.136 | 8.53286 | 2.43176
930 | 259.4 | 8.53282 | 2.4339
931 | 259.655 | 8.5328 | 2.43568
932 | 259.91 | 8.5329 | 2.43775
933 | 260.163 | 8.53298 | 2.43893
934 | 260.421 | 8.53309 | 2.44007
935 | 260.67 | 8.53322 | 2.43978
936 | 260.944 | 8.53343 | 2.44259
937 | 261.197 | 8.53358 | 2.44433
938 | 261.448 | 8.53373 | 2.44613
939 | 261.705 | 8.5339 | 2.44687
940 | 261.965 | 8.53401 | 2.44384
941 | 262.219 | 8.53409 | 2.44522
942 | 262.468 | 8.53415 | 2.44686
943 | 262.73 | 8.5342 | 2.44787
944 | 262.986 | 8.53427 | 2.44854
945 | 263.235 | 8.53425 | 2.44841
946 | 263.495 | 8.53425 | 2.44943
947 | 263.754 | 8.53426 | 2.45155
948 | 264.012 | 8.53425 | 2.45211
949 | 264.267 | 8.5343 | 2.4523
950 | 264.532 | 8.53436 | 2.45314
951 | 264.774 | 8.53441 | 2.45487
952 | 265.029 | 8.53446 | 2.45709
953 | 265.289 | 8.53457 | 2.45861
954 | 265.551 | 8.53466 | 2.45982
955 | 265.807 | 8.53472 | 2.46039
956 | 266.06 | 8.53476 | 2.46046
957 | 266.323 | 8.53476 | 2.46249
958 | 266.584 | 8.53475 | 2.46466
959 | 266.837 | 8.53476 | 2.46588
960 | 267.096 | 8.53477 | 2.46625
961 | 267.356 | 8.53475 | 2.46803
962 | 267.615 | 8.53479 | 2.4673
963 | 267.863 | 8.53486 | 2.46448
964 | 268.122 | 8.53492 | 2.46173
965 | 268.377 | 8.53506 | 2.46006
966 | 268.628 | 8.53517 | 2.46082
967 | 268.887 | 8.53526 | 2.46133
968 | 269.146 | 8.53533 | 2.46131
969 | 269.397 | 8.53534 | 2.45837
970 | 269.657 | 8.53532 | 2.45723
971 | 269.919 | 8.5353 | 2.45703
972 | 270.165 | 8.5353 | 2.45683
973 | 270.424 | 8.53527 | 2.45676
974 | 270.676 | 8.53532 | 2.45471
975 | 270.938 | 8.53539 | 2.45405
976 | 271.195 | 8.53547 | 2.45436
977 | 271.442 | 8.53553 | 2.45424
978 | 271.701 | 8.53561 | 2.45159
979 | 271.963 | 8.53556 | 2.4508
980 | 272.225 | 8.53548 | 2.4507
981 | 272.479 | 8.53539 | 2.45123
982 | 272.729 | 8.53516 | 2.45145
983 | 272.971 | 8.53503 | 2.45179
984 | 273.241 | 8.53492 | 2.45157
985 | 273.499 | 8.53483 | 2.45016
986 | 273.754 | 8.53489 | 2.45251
987 | 274.005 | 8.53491 | 2.45228
988 | 274.257 | 8.53496 | 2.45155
989 | 274.518 | 8.53502 | 2.45158
990 | 274.776 | 8.53515 | 2.45095
991 | 275.028 | 8.53527 | 2.44903
992 | 275.278 | 8.53539 | 2.44774
993 | 275.534 | 8.53549 | 2.4469
994 | 275.789 | 8.53556 | 2.44343
995 | 276.046 | 8.5356 | 2.44381
996 | 276.311 | 8.53563 | 2.44461
997 | 276.563 | 8.53567 | 2.44477
998 | 276.817 | 8.53565 | 2.44834
999 | 277.075 | 8.53565 | 2.45199
1000 | 277.327 | 8.53565 | 2.45535
1001 | 277.581 | 8.53565 | 2.45841
1002 | 277.833 | 8.53569 | 2.46582
1003 | 278.092 | 8.53571 | 2.46969
1004 | 278.352 | 8.53571 | 2.47283
1005 | 278.611 | 8.53573 | 2.47606
1006 | 278.857 | 8.5358 | 2.47884
1007 | 279.111 | 8.53586 | 2.4812
1008 | 279.381 | 8.53593 | 2.4839
1009 | 279.633 | 8.53604 | 2.48695
1010 | 279.882 | 8.53618 | 2.48965
1011 | 280.146 | 8.53633 | 2.49112
1012 | 280.4 | 8.53644 | 2.49433
1013 | 280.654 | 8.53651 | 2.49695
1014 | 280.907 | 8.53657 | 2.49817
1015 | 281.16 | 8.53653 | 2.49894
1016 | 281.417 | 8.5365 | 2.50088
1017 | 281.671 | 8.53648 | 2.50343
1018 | 281.923 | 8.53646 | 2.50608
1019 | 282.178 | 8.53634 | 2.51095
1020 | 282.44 | 8.53623 | 2.51341
1021 | 282.698 | 8.53612 | 2.51496
1022 | 282.953 | 8.53601 | 2.51672
1023 | 283.207 | 8.5359 | 2.51758
1024 | 283.46 | 8.53579 | 2.52031
1025 | 283.707 | 8.5357 | 2.52237
1026 | 283.965 | 8.53564 | 2.52393
1027 | 284.222 | 8.53564 | 2.52627
1028 | 284.481 | 8.53562 | 2.52777
1029 | 284.737 | 8.5356 | 2.52987
1030 | 284.992 | 8.53558 | 2.53241
1031 | 285.247 | 8.53558 | 2.53338
1032 | 285.508 | 8.53559 | 2.53668
1033 | 285.758 | 8.53564 | 2.54026
1034 | 286.02 | 8.53571 | 2.544
1035 | 286.27 | 8.53582 | 2.54524
1036 | 286.523 | 8.5359 | 2.54735
1037 | 286.778 | 8.53598 | 2.55022
1038 | 287.035 | 8.53607 | 2.55352
1039 | 287.3 | 8.53617 | 2.55679
1040 | 287.547 | 8.53628 | 2.56006
1041 | 287.804 | 8.53635 | 2.56408
1042 | 288.061 | 8.53636 | 2.56789
1043 | 288.317 | 8.53633 | 2.57107
1044 | 288.569 | 8.53628 | 2.57387
1045 | 288.82 | 8.53623 | 2.57782
1046 | 289.073 | 8.53621 | 2.58154
1047 | 289.336 | 8.53619 | 2.58514
1048 | 289.593 | 8.53616 | 2.58689
1049 | 289.844 | 8.53616 | 2.58906
1050 | 290.095 | 8.53617 | 2.59178
1051 | 290.351 | 8.53615 | 2.59287
1052 | 290.61 | 8.53613 | 2.59378
1053 | 290.864 | 8.53608 | 2.59504
1054 | 291.122 | 8.53602 | 2.59735
1055 | 291.381 | 8.53594 | 2.59927
1056 | 291.63 | 8.53588 | 2.60047
1057 | 291.881 | 8.53583 | 2.60118
1058 | 292.141 | 8.53579 | 2.60182
1059 | 292.399 | 8.53575 | 2.60236
1060 | 292.654 | 8.53574 | 2.60205
1061 | 292.904 | 8.53576 | 2.60181