## Sheet1
Time(sec） | Temp(℃) | m(mg) | DSC(mW)
1 | 38.766 | 8.64886 | -0.410447
2 | 38.681 | 8.64844 | -0.406671
3 | 38.71 | 8.64834 | -0.410098
4 | 38.768 | 8.64855 | -0.417641
5 | 38.879 | 8.64903 | -0.411189
6 | 39.049 | 8.64965 | -0.404779
7 | 39.251 | 8.65033 | -0.387407
8 | 39.494 | 8.65103 | -0.36467
9 | 39.736 | 8.65226 | -0.406218
10 | 39.976 | 8.65303 | -0.436647
11 | 40.251 | 8.65364 | -0.500248
12 | 40.498 | 8.65417 | -0.572278
13 | 40.745 | 8.65403 | -0.675535
14 | 41.006 | 8.65413 | -0.755157
15 | 41.294 | 8.65418 | -0.826263
16 | 41.559 | 8.65416 | -0.890718
17 | 41.826 | 8.65389 | -0.962746
18 | 42.095 | 8.65373 | -1.03297
19 | 42.371 | 8.65356 | -1.10369
20 | 42.637 | 8.65337 | -1.17454
21 | 42.919 | 8.65302 | -1.244
22 | 43.176 | 8.65276 | -1.31126
23 | 43.443 | 8.65253 | -1.37536
24 | 43.7 | 8.6523 | -1.43745
25 | 43.951 | 8.65206 | -1.49163
26 | 44.215 | 8.65183 | -1.54804
27 | 44.481 | 8.65161 | -1.60462
28 | 44.74 | 8.65142 | -1.66019
29 | 45 | 8.65127 | -1.70026
30 | 45.248 | 8.65113 | -1.74708
31 | 45.498 | 8.65101 | -1.79471
32 | 45.765 | 8.65089 | -1.84142
33 | 46.019 | 8.65073 | -1.87387
34 | 46.272 | 8.65052 | -1.91157
35 | 46.515 | 8.65032 | -1.94954
36 | 46.775 | 8.65013 | -1.98655
37 | 47.033 | 8.64989 | -2.01413
38 | 47.286 | 8.64974 | -2.04435
39 | 47.539 | 8.64963 | -2.07347
40 | 47.791 | 8.64955 | -2.10155
41 | 48.049 | 8.64969 | -2.1192
42 | 48.3 | 8.6498 | -2.14165
43 | 48.549 | 8.64992 | -2.16394
44 | 48.813 | 8.65005 | -2.18591
45 | 49.062 | 8.65025 | -2.19935
46 | 49.308 | 8.65035 | -2.21697
47 | 49.56 | 8.6504 | -2.23435
48 | 49.812 | 8.65041 | -2.25123
49 | 50.068 | 8.65031 | -2.2621
50 | 50.317 | 8.65025 | -2.27509
51 | 50.573 | 8.65019 | -2.28697
52 | 50.826 | 8.65011 | -2.29774
53 | 51.073 | 8.64998 | -2.30455
54 | 51.31 | 8.64989 | -2.31297
55 | 51.565 | 8.64981 | -2.32175
56 | 51.817 | 8.64974 | -2.33087
57 | 52.081 | 8.64969 | -2.33317
58 | 52.33 | 8.64963 | -2.33849
59 | 52.581 | 8.64956 | -2.34434
60 | 52.837 | 8.64949 | -2.35106
61 | 53.088 | 8.64945 | -2.35118
62 | 53.346 | 8.64938 | -2.35482
63 | 53.6 | 8.6493 | -2.35887
64 | 53.861 | 8.6492 | -2.36252
65 | 54.113 | 8.64908 | -2.36669
66 | 54.369 | 8.64899 | -2.36969
67 | 54.616 | 8.64893 | -2.37298
68 | 54.865 | 8.64889 | -2.37688
69 | 55.125 | 8.64886 | -2.37865
70 | 55.376 | 8.64883 | -2.38145
71 | 55.632 | 8.64879 | -2.38456
72 | 55.897 | 8.64874 | -2.38763
73 | 56.149 | 8.6487 | -2.38812
74 | 56.399 | 8.64865 | -2.38969
75 | 56.65 | 8.6486 | -2.3916
76 | 56.924 | 8.64856 | -2.394
77 | 57.183 | 8.6485 | -2.39597
78 | 57.435 | 8.64845 | -2.3977
79 | 57.687 | 8.64839 | -2.39946
80 | 57.963 | 8.6483 | -2.40074
81 | 58.198 | 8.64818 | -2.40066
82 | 58.462 | 8.64806 | -2.40118
83 | 58.731 | 8.64796 | -2.40096
84 | 58.985 | 8.64787 | -2.39985
85 | 59.246 | 8.64775 | -2.40095
86 | 59.507 | 8.64767 | -2.40107
87 | 59.774 | 8.64761 | -2.40127
88 | 60.037 | 8.64754 | -2.4014
89 | 60.297 | 8.64748 | -2.40077
90 | 60.568 | 8.64748 | -2.39684
91 | 60.829 | 8.64745 | -2.39566
92 | 61.079 | 8.64743 | -2.39551
93 | 61.352 | 8.64743 | -2.39631
94 | 61.618 | 8.64744 | -2.39609
95 | 61.883 | 8.64745 | -2.39646
96 | 62.143 | 8.64745 | -2.39682
97 | 62.409 | 8.64746 | -2.39676
98 | 62.672 | 8.64749 | -2.39523
99 | 62.95 | 8.64751 | -2.39529
100 | 63.226 | 8.64752 | -2.39561
101 | 63.476 | 8.64753 | -2.39538
102 | 63.729 | 8.64751 | -2.39616
103 | 64 | 8.6475 | -2.39675
104 | 64.276 | 8.64748 | -2.39824
105 | 64.535 | 8.64746 | -2.40012
106 | 64.805 | 8.64738 | -2.39935
107 | 65.075 | 8.64731 | -2.39994
108 | 65.342 | 8.64723 | -2.40136
109 | 65.603 | 8.64715 | -2.40304
110 | 65.873 | 8.64706 | -2.40522
111 | 66.158 | 8.647 | -2.4073
112 | 66.43 | 8.64696 | -2.40833
113 | 66.691 | 8.64694 | -2.41003
114 | 66.964 | 8.64696 | -2.41515
115 | 67.236 | 8.64691 | -2.41732
116 | 67.512 | 8.64684 | -2.41862
117 | 67.784 | 8.64675 | -2.41991
118 | 68.036 | 8.64663 | -2.4207
119 | 68.315 | 8.64654 | -2.42204
120 | 68.597 | 8.64645 | -2.42382
121 | 68.879 | 8.64635 | -2.42584
122 | 69.137 | 8.64626 | -2.42782
123 | 69.411 | 8.6462 | -2.42779
124 | 69.682 | 8.64617 | -2.42871
125 | 69.963 | 8.64616 | -2.43092
126 | 70.249 | 8.64615 | -2.43271
127 | 70.514 | 8.64624 | -2.43534
128 | 70.787 | 8.6463 | -2.43697
129 | 71.067 | 8.64632 | -2.43929
130 | 71.344 | 8.64631 | -2.44239
131 | 71.622 | 8.64628 | -2.44381
132 | 71.897 | 8.64623 | -2.44604
133 | 72.174 | 8.64617 | -2.44925
134 | 72.464 | 8.64611 | -2.45308
135 | 72.741 | 8.64597 | -2.45842
136 | 73.008 | 8.64587 | -2.46177
137 | 73.286 | 8.64578 | -2.46339
138 | 73.57 | 8.64569 | -2.46469
139 | 73.844 | 8.64564 | -2.46822
140 | 74.123 | 8.64556 | -2.47048
141 | 74.407 | 8.64547 | -2.47306
142 | 74.682 | 8.64539 | -2.47532
143 | 74.958 | 8.64531 | -2.47626
144 | 75.236 | 8.64525 | -2.47785
145 | 75.533 | 8.64518 | -2.47976
146 | 75.819 | 8.6451 | -2.48117
147 | 76.097 | 8.64501 | -2.4807
148 | 76.378 | 8.64493 | -2.48255
149 | 76.661 | 8.64486 | -2.48408
150 | 76.937 | 8.6448 | -2.48521
151 | 77.226 | 8.64473 | -2.48804
152 | 77.506 | 8.64465 | -2.4905
153 | 77.8 | 8.64452 | -2.4919
154 | 78.072 | 8.64438 | -2.49277
155 | 78.365 | 8.64423 | -2.4936
156 | 78.649 | 8.64407 | -2.49633
157 | 78.935 | 8.64397 | -2.49773
158 | 79.227 | 8.64391 | -2.49944
159 | 79.512 | 8.64386 | -2.50097
160 | 79.793 | 8.64389 | -2.5039
161 | 80.082 | 8.64391 | -2.50737
162 | 80.366 | 8.64394 | -2.51051
163 | 80.662 | 8.644 | -2.51316
164 | 80.945 | 8.64409 | -2.51648
165 | 81.239 | 8.64416 | -2.51967
166 | 81.529 | 8.64421 | -2.52189
167 | 81.815 | 8.64425 | -2.52388
168 | 82.107 | 8.64424 | -2.52816
169 | 82.39 | 8.6442 | -2.53088
170 | 82.681 | 8.64414 | -2.53311
171 | 82.963 | 8.64409 | -2.53585
172 | 83.266 | 8.644 | -2.53686
173 | 83.55 | 8.644 | -2.53934
174 | 83.851 | 8.64404 | -2.54157
175 | 84.139 | 8.64408 | -2.54351
176 | 84.432 | 8.64426 | -2.54403
177 | 84.72 | 8.64437 | -2.54456
178 | 85.009 | 8.64445 | -2.54555
179 | 85.303 | 8.64451 | -2.54663
180 | 85.592 | 8.64452 | -2.5488
181 | 85.887 | 8.6445 | -2.55044
182 | 86.187 | 8.64444 | -2.55253
183 | 86.478 | 8.64435 | -2.55547
184 | 86.771 | 8.64409 | -2.55515
185 | 87.071 | 8.6439 | -2.55631
186 | 87.367 | 8.64373 | -2.55849
187 | 87.659 | 8.64358 | -2.56028
188 | 87.956 | 8.64344 | -2.56165
189 | 88.26 | 8.64333 | -2.5674
190 | 88.552 | 8.64324 | -2.57023
191 | 88.846 | 8.64318 | -2.57269
192 | 89.141 | 8.64314 | -2.57554
193 | 89.439 | 8.64321 | -2.57859
194 | 89.734 | 8.64329 | -2.58118
195 | 90.032 | 8.64338 | -2.58275
196 | 90.327 | 8.64347 | -2.58319
197 | 90.624 | 8.64363 | -2.58465
198 | 90.933 | 8.64374 | -2.58719
199 | 91.225 | 8.64382 | -2.58843
200 | 91.531 | 8.64387 | -2.58932
201 | 91.826 | 8.64385 | -2.58889
202 | 92.125 | 8.64385 | -2.58975
203 | 92.413 | 8.64385 | -2.59086
204 | 92.718 | 8.64386 | -2.59175
205 | 93.022 | 8.64379 | -2.59233
206 | 93.336 | 8.64371 | -2.59348
207 | 93.63 | 8.64359 | -2.59435
208 | 93.932 | 8.64346 | -2.59524
209 | 94.243 | 8.64326 | -2.59742
210 | 94.54 | 8.64309 | -2.60096
211 | 94.835 | 8.64295 | -2.60517
212 | 95.144 | 8.64281 | -2.60847
213 | 95.454 | 8.64265 | -2.61266
214 | 95.736 | 8.64251 | -2.61545
215 | 96.049 | 8.64238 | -2.61878
216 | 96.348 | 8.64227 | -2.62245
217 | 96.658 | 8.64223 | -2.62454
218 | 96.956 | 8.64223 | -2.6278
219 | 97.264 | 8.64226 | -2.63025
220 | 97.562 | 8.64233 | -2.63204
221 | 97.877 | 8.64241 | -2.63421
222 | 98.176 | 8.64265 | -2.63416
223 | 98.478 | 8.64281 | -2.63443
224 | 98.788 | 8.64294 | -2.63566
225 | 99.087 | 8.64305 | -2.63762
226 | 99.393 | 8.64314 | -2.63749
227 | 99.686 | 8.6432 | -2.63865
228 | 100.007 | 8.64324 | -2.64019
229 | 100.312 | 8.64326 | -2.64185
230 | 100.618 | 8.6432 | -2.64436
231 | 100.93 | 8.64317 | -2.64486
232 | 101.236 | 8.64315 | -2.64473
233 | 101.54 | 8.64313 | -2.64438
234 | 101.846 | 8.64309 | -2.64624
235 | 102.151 | 8.64306 | -2.64753
236 | 102.452 | 8.64304 | -2.64818
237 | 102.772 | 8.64302 | -2.64844
238 | 103.081 | 8.643 | -2.64827
239 | 103.388 | 8.64299 | -2.64823
240 | 103.694 | 8.64297 | -2.64854
241 | 104.002 | 8.64294 | -2.64854
242 | 104.322 | 8.64288 | -2.6486
243 | 104.631 | 8.6428 | -2.64869
244 | 104.94 | 8.64271 | -2.64848
245 | 105.242 | 8.64262 | -2.6482
246 | 105.559 | 8.64251 | -2.64925
247 | 105.868 | 8.64246 | -2.65004
248 | 106.186 | 8.64245 | -2.64962
249 | 106.498 | 8.64246 | -2.64839
250 | 106.813 | 8.64252 | -2.64747
251 | 107.113 | 8.64253 | -2.64617
252 | 107.43 | 8.64255 | -2.64483
253 | 107.742 | 8.64259 | -2.64217
254 | 108.054 | 8.64264 | -2.63849
255 | 108.369 | 8.6427 | -2.63524
256 | 108.681 | 8.64278 | -2.63342
257 | 109 | 8.64284 | -2.63189
258 | 109.308 | 8.6429 | -2.62981
259 | 109.62 | 8.64299 | -2.62677
260 | 109.939 | 8.64303 | -2.62626
261 | 110.248 | 8.64307 | -2.6253
262 | 110.561 | 8.64312 | -2.62283
263 | 110.877 | 8.64314 | -2.62218
264 | 111.198 | 8.6432 | -2.62171
265 | 111.504 | 8.64325 | -2.62113
266 | 111.826 | 8.6433 | -2.62055
267 | 112.141 | 8.64332 | -2.62295
268 | 112.451 | 8.64333 | -2.62247
269 | 112.756 | 8.64332 | -2.62188
270 | 113.081 | 8.64329 | -2.62132
271 | 113.395 | 8.64318 | -2.61977
272 | 113.707 | 8.64312 | -2.62013
273 | 114.023 | 8.64308 | -2.62098
274 | 114.347 | 8.64305 | -2.62167
275 | 114.66 | 8.643 | -2.62422
276 | 114.971 | 8.64292 | -2.62637
277 | 115.291 | 8.64286 | -2.62731
278 | 115.612 | 8.64281 | -2.62683
279 | 115.933 | 8.64276 | -2.62963
280 | 116.258 | 8.64276 | -2.63029
281 | 116.565 | 8.64278 | -2.63098
282 | 116.881 | 8.64279 | -2.6322
283 | 117.217 | 8.64287 | -2.6328
284 | 117.527 | 8.64291 | -2.63319
285 | 117.837 | 8.64293 | -2.63341
286 | 118.159 | 8.64292 | -2.63445
287 | 118.484 | 8.6429 | -2.63531
288 | 118.805 | 8.64286 | -2.63595
289 | 119.131 | 8.64287 | -2.63663
290 | 119.44 | 8.64289 | -2.63582
291 | 119.763 | 8.64289 | -2.63438
292 | 120.087 | 8.64294 | -2.63398
293 | 120.404 | 8.64299 | -2.63331
294 | 120.73 | 8.64305 | -2.6311
295 | 121.045 | 8.64312 | -2.62861
296 | 121.358 | 8.64318 | -2.62657
297 | 121.676 | 8.64324 | -2.62414
298 | 122.002 | 8.64327 | -2.62182
299 | 122.324 | 8.64328 | -2.62018
300 | 122.652 | 8.64326 | -2.61433
301 | 122.968 | 8.64326 | -2.61062
302 | 123.291 | 8.64326 | -2.60798
303 | 123.621 | 8.64327 | -2.60546
304 | 123.935 | 8.64328 | -2.60325
305 | 124.255 | 8.6433 | -2.60055
306 | 124.587 | 8.64329 | -2.59819
307 | 124.914 | 8.64327 | -2.59539
308 | 125.228 | 8.64321 | -2.59329
309 | 125.556 | 8.64315 | -2.59024
310 | 125.879 | 8.6431 | -2.58727
311 | 126.201 | 8.64307 | -2.58482
312 | 126.521 | 8.64301 | -2.58275
313 | 126.842 | 8.64297 | -2.58003
314 | 127.173 | 8.64294 | -2.57714
315 | 127.489 | 8.64292 | -2.57442
316 | 127.822 | 8.64298 | -2.56985
317 | 128.144 | 8.64296 | -2.566
318 | 128.469 | 8.64289 | -2.56235
319 | 128.787 | 8.64279 | -2.55952
320 | 129.119 | 8.6427 | -2.55843
321 | 129.442 | 8.64255 | -2.55713
322 | 129.763 | 8.64248 | -2.55531
323 | 130.095 | 8.64243 | -2.55421
324 | 130.427 | 8.64239 | -2.55388
325 | 130.745 | 8.64245 | -2.55304
326 | 131.078 | 8.64249 | -2.55182
327 | 131.399 | 8.64252 | -2.55058
328 | 131.723 | 8.64253 | -2.54937
329 | 132.051 | 8.64234 | -2.55223
330 | 132.375 | 8.64207 | -2.55261
331 | 132.7 | 8.64181 | -2.55294
332 | 133.033 | 8.64159 | -2.55326
333 | 133.36 | 8.64119 | -2.55293
334 | 133.685 | 8.641 | -2.55296
335 | 134.013 | 8.6409 | -2.55227
336 | 134.34 | 8.64085 | -2.55185
337 | 134.661 | 8.64111 | -2.54977
338 | 134.997 | 8.6412 | -2.54851
339 | 135.32 | 8.64124 | -2.54808
340 | 135.653 | 8.64127 | -2.54763
341 | 135.978 | 8.64127 | -2.54806
342 | 136.3 | 8.64123 | -2.54711
343 | 136.63 | 8.6412 | -2.54618
344 | 136.957 | 8.64118 | -2.54529
345 | 137.293 | 8.64111 | -2.54237
346 | 137.624 | 8.6411 | -2.54009
347 | 137.964 | 8.64109 | -2.53896
348 | 138.283 | 8.6411 | -2.53754
349 | 138.61 | 8.64119 | -2.53513
350 | 138.937 | 8.64125 | -2.53214
351 | 139.271 | 8.64127 | -2.5301
352 | 139.602 | 8.64127 | -2.52905
353 | 139.936 | 8.64125 | -2.52754
354 | 140.257 | 8.64116 | -2.52383
355 | 140.592 | 8.64108 | -2.52127
356 | 140.921 | 8.64103 | -2.51832
357 | 141.26 | 8.641 | -2.51523
358 | 141.586 | 8.64097 | -2.51235
359 | 141.919 | 8.64098 | -2.50978
360 | 142.252 | 8.64099 | -2.50816
361 | 142.565 | 8.64098 | -2.50573
362 | 142.903 | 8.641 | -2.50245
363 | 143.235 | 8.64095 | -2.49901
364 | 143.569 | 8.64087 | -2.49544
365 | 143.898 | 8.64077 | -2.49301
366 | 144.231 | 8.64049 | -2.49017
367 | 144.564 | 8.64028 | -2.48814
368 | 144.897 | 8.64008 | -2.48629
369 | 145.218 | 8.63989 | -2.48408
370 | 145.556 | 8.63969 | -2.48036
371 | 145.894 | 8.63951 | -2.47792
372 | 146.233 | 8.63934 | -2.47492
373 | 146.564 | 8.63916 | -2.47263
374 | 146.888 | 8.63906 | -2.47321
375 | 147.225 | 8.63896 | -2.47026
376 | 147.559 | 8.63888 | -2.46703
377 | 147.885 | 8.63879 | -2.46367
378 | 148.223 | 8.63872 | -2.45918
379 | 148.556 | 8.63862 | -2.45688
380 | 148.892 | 8.63853 | -2.45537
381 | 149.223 | 8.63842 | -2.454
382 | 149.552 | 8.63834 | -2.44971
383 | 149.882 | 8.63831 | -2.44594
384 | 150.218 | 8.63827 | -2.44158
385 | 150.56 | 8.63824 | -2.43671
386 | 150.887 | 8.63822 | -2.43264
387 | 151.228 | 8.63833 | -2.42814
388 | 151.562 | 8.63839 | -2.42318
389 | 151.896 | 8.63842 | -2.41804
390 | 152.225 | 8.63843 | -2.41368
391 | 152.57 | 8.63838 | -2.40528
392 | 152.907 | 8.63828 | -2.40029
393 | 153.233 | 8.63816 | -2.39574
394 | 153.566 | 8.63804 | -2.39058
395 | 153.902 | 8.63782 | -2.38607
396 | 154.244 | 8.63772 | -2.38177
397 | 154.574 | 8.63765 | -2.37729
398 | 154.906 | 8.63759 | -2.37273
399 | 155.238 | 8.63762 | -2.3698
400 | 155.584 | 8.63756 | -2.36627
401 | 155.914 | 8.63748 | -2.36301
402 | 156.253 | 8.63737 | -2.35998
403 | 156.59 | 8.63723 | -2.35494
404 | 156.931 | 8.63714 | -2.35142
405 | 157.261 | 8.63707 | -2.34875
406 | 157.595 | 8.63698 | -2.34659
407 | 157.927 | 8.6369 | -2.34656
408 | 158.273 | 8.63678 | -2.34474
409 | 158.605 | 8.63663 | -2.34236
410 | 158.941 | 8.63647 | -2.33994
411 | 159.274 | 8.63625 | -2.33662
412 | 159.611 | 8.63609 | -2.3323
413 | 159.953 | 8.63596 | -2.32943
414 | 160.289 | 8.63583 | -2.32753
415 | 160.623 | 8.63577 | -2.32427
416 | 160.967 | 8.63573 | -2.32109
417 | 161.3 | 8.63567 | -2.31767
418 | 161.637 | 8.6356 | -2.3148
419 | 161.959 | 8.63551 | -2.31302
420 | 162.307 | 8.63544 | -2.30804
421 | 162.652 | 8.63532 | -2.305
422 | 162.988 | 8.63517 | -2.30322
423 | 163.309 | 8.635 | -2.30106
424 | 163.65 | 8.63474 | -2.29995
425 | 164.001 | 8.6345 | -2.29851
426 | 164.346 | 8.63427 | -2.29703
427 | 164.683 | 8.63402 | -2.29503
428 | 165.012 | 8.63373 | -2.29338
429 | 165.354 | 8.63347 | -2.29211
430 | 165.687 | 8.63325 | -2.29162
431 | 166.018 | 8.63306 | -2.29088
432 | 166.363 | 8.6329 | -2.29065
433 | 166.696 | 8.63274 | -2.29273
434 | 167.037 | 8.63253 | -2.2954
435 | 167.374 | 8.6323 | -2.29741
436 | 167.72 | 8.63205 | -2.30051
437 | 168.068 | 8.63178 | -2.30329
438 | 168.401 | 8.63149 | -2.30705
439 | 168.738 | 8.63119 | -2.31156
440 | 169.079 | 8.63081 | -2.32166
441 | 169.419 | 8.6305 | -2.32965
442 | 169.752 | 8.63021 | -2.33911
443 | 170.097 | 8.62993 | -2.3491
444 | 170.428 | 8.6297 | -2.36128
445 | 170.771 | 8.62941 | -2.37384
446 | 171.111 | 8.62906 | -2.3882
447 | 171.452 | 8.62868 | -2.4042
448 | 171.79 | 8.6282 | -2.4313
449 | 172.136 | 8.62773 | -2.45368
450 | 172.47 | 8.62724 | -2.47779
451 | 172.811 | 8.62671 | -2.50533
452 | 173.142 | 8.62616 | -2.53531
453 | 173.485 | 8.62551 | -2.57842
454 | 173.82 | 8.62491 | -2.6183
455 | 174.169 | 8.6243 | -2.65711
456 | 174.498 | 8.62366 | -2.69072
457 | 174.83 | 8.62295 | -2.76148
458 | 175.181 | 8.62224 | -2.8092
459 | 175.525 | 8.6215 | -2.85768
460 | 175.862 | 8.62076 | -2.91451
461 | 176.194 | 8.61988 | -3.008
462 | 176.525 | 8.61903 | -3.075
463 | 176.861 | 8.61815 | -3.14386
464 | 177.201 | 8.61726 | -3.22315
465 | 177.527 | 8.6162 | -3.33271
466 | 177.862 | 8.61512 | -3.42863
467 | 178.211 | 8.61399 | -3.53038
468 | 178.544 | 8.61282 | -3.62703
469 | 178.881 | 8.6114 | -3.79662
470 | 179.217 | 8.61002 | -3.93653
471 | 179.55 | 8.60856 | -4.08967
472 | 179.88 | 8.60703 | -4.25313
473 | 180.215 | 8.60517 | -4.47374
474 | 180.546 | 8.60333 | -4.66749
475 | 180.877 | 8.60141 | -4.87703
476 | 181.2 | 8.59943 | -5.0982
477 | 181.526 | 8.59705 | -5.36812
478 | 181.86 | 8.59478 | -5.626
479 | 182.186 | 8.59247 | -5.88716
480 | 182.518 | 8.59011 | -6.17184
481 | 182.848 | 8.58743 | -6.51833
482 | 183.17 | 8.58476 | -6.86056
483 | 183.497 | 8.58199 | -7.22163
484 | 183.819 | 8.5791 | -7.6104
485 | 184.141 | 8.57612 | -8.02306
486 | 184.462 | 8.57265 | -8.48654
487 | 184.773 | 8.56921 | -8.95429
488 | 185.099 | 8.56563 | -9.47641
489 | 185.408 | 8.56192 | -10.0071
490 | 185.728 | 8.55757 | -10.5998
491 | 186.052 | 8.55324 | -11.1852
492 | 186.364 | 8.5487 | -11.8271
493 | 186.673 | 8.54399 | -12.5202
494 | 186.975 | 8.53841 | -13.2398
495 | 187.284 | 8.53291 | -13.993
496 | 187.588 | 8.52721 | -14.7968
497 | 187.885 | 8.52133 | -15.6494
498 | 188.186 | 8.51448 | -16.5499
499 | 188.482 | 8.50775 | -17.456
500 | 188.768 | 8.50083 | -18.3884
501 | 189.076 | 8.4937 | -19.3416
502 | 189.383 | 8.48558 | -20.3481
503 | 189.664 | 8.47753 | -21.3814
504 | 189.96 | 8.46921 | -22.4635
505 | 190.251 | 8.46065 | -23.5951
506 | 190.537 | 8.45096 | -24.7538
507 | 190.824 | 8.44144 | -25.942
508 | 191.109 | 8.43168 | -27.1749
509 | 191.392 | 8.4217 | -28.4602
510 | 191.673 | 8.41057 | -29.7862
511 | 191.956 | 8.39959 | -31.1151
512 | 192.227 | 8.38836 | -32.466
513 | 192.513 | 8.37691 | -33.8336
514 | 192.791 | 8.36435 | -35.2683
515 | 193.056 | 8.35196 | -36.7094
516 | 193.329 | 8.33937 | -38.1523
517 | 193.605 | 8.32648 | -39.599
518 | 193.88 | 8.31337 | -41.0451
519 | 194.157 | 8.29923 | -42.4853
520 | 194.431 | 8.28528 | -43.9119
521 | 194.713 | 8.27117 | -45.3456
522 | 194.988 | 8.25689 | -46.783
523 | 195.259 | 8.24179 | -48.2199
524 | 195.535 | 8.22682 | -49.6608
525 | 195.814 | 8.21169 | -51.07
526 | 196.093 | 8.1964 | -52.4636
527 | 196.386 | 8.18038 | -53.7872
528 | 196.672 | 8.16448 | -55.123
529 | 196.95 | 8.14847 | -56.413
530 | 197.237 | 8.13238 | -57.6689
531 | 197.53 | 8.1158 | -58.8281
532 | 197.82 | 8.09944 | -59.9696
533 | 198.122 | 8.08309 | -61.0614
534 | 198.424 | 8.06673 | -62.0833
535 | 198.726 | 8.05032 | -62.9465
536 | 199.036 | 8.034 | -63.7555
537 | 199.345 | 8.01777 | -64.4759
538 | 199.666 | 8.00161 | -65.1232
539 | 200.001 | 7.98575 | -65.5629
540 | 200.33 | 7.97003 | -65.9214
541 | 200.672 | 7.95456 | -66.162
542 | 201.014 | 7.93928 | -66.3162
543 | 201.366 | 7.92496 | -66.2442
544 | 201.725 | 7.91069 | -66.0545
545 | 202.095 | 7.89683 | -65.6955
546 | 202.472 | 7.88332 | -65.2167
547 | 202.855 | 7.87154 | -64.4579
548 | 203.247 | 7.85944 | -63.5722
549 | 203.655 | 7.84746 | -62.5134
550 | 204.065 | 7.83715 | -61.2815
551 | 204.492 | 7.82828 | -59.9366
552 | 204.923 | 7.82058 | -58.3383
553 | 205.35 | 7.81227 | -56.6438
554 | 205.782 | 7.80544 | -54.8312
555 | 206.228 | 7.79992 | -52.9879
556 | 206.669 | 7.79569 | -51.0243
557 | 207.115 | 7.79124 | -49.0955
558 | 207.553 | 7.78728 | -47.1855
559 | 207.99 | 7.78372 | -45.2687
560 | 208.425 | 7.78204 | -43.3609
561 | 208.866 | 7.7799 | -41.4639
562 | 209.292 | 7.77796 | -39.6711
563 | 209.72 | 7.77623 | -37.9069
564 | 210.14 | 7.77565 | -36.2556
565 | 210.567 | 7.77473 | -34.6281
566 | 210.983 | 7.77388 | -33.054
567 | 211.402 | 7.77314 | -31.5228
568 | 211.816 | 7.77291 | -30.095
569 | 212.227 | 7.77253 | -28.6878
570 | 212.628 | 7.77216 | -27.3718
571 | 213.025 | 7.77182 | -26.0804
572 | 213.427 | 7.7717 | -24.8801
573 | 213.824 | 7.77151 | -23.7059
574 | 214.229 | 7.77137 | -22.5791
575 | 214.64 | 7.77125 | -21.4874
576 | 215.026 | 7.77119 | -20.4914
577 | 215.415 | 7.7711 | -19.5079
578 | 215.794 | 7.77099 | -18.5714
579 | 216.193 | 7.77087 | -17.6826
580 | 216.576 | 7.77074 | -16.8179
581 | 216.95 | 7.77059 | -15.9843
582 | 217.342 | 7.77042 | -15.1965
583 | 217.714 | 7.77025 | -14.4626
584 | 218.091 | 7.77008 | -13.738
585 | 218.468 | 7.76991 | -13.0781
586 | 218.845 | 7.7698 | -12.4222
587 | 219.218 | 7.76969 | -11.7848
588 | 219.588 | 7.76958 | -11.1623
589 | 219.963 | 7.76953 | -10.6134
590 | 220.332 | 7.76943 | -10.0649
591 | 220.699 | 7.76935 | -9.53782
592 | 221.071 | 7.76929 | -9.02757
593 | 221.448 | 7.76917 | -8.58478
594 | 221.806 | 7.76908 | -8.14348
595 | 222.165 | 7.769 | -7.72359
596 | 222.535 | 7.76894 | -7.30232
597 | 222.897 | 7.76887 | -6.9382
598 | 223.262 | 7.76881 | -6.54831
599 | 223.625 | 7.76879 | -6.1748
600 | 223.984 | 7.76878 | -5.81059
601 | 224.351 | 7.76878 | -5.5109
602 | 224.716 | 7.76877 | -5.18391
603 | 225.074 | 7.76877 | -4.85444
604 | 225.43 | 7.76879 | -4.54425
605 | 225.78 | 7.76884 | -4.29344
606 | 226.144 | 7.76886 | -4.01935
607 | 226.503 | 7.76886 | -3.76446
608 | 226.859 | 7.76885 | -3.50932
609 | 227.222 | 7.76883 | -3.30343
610 | 227.572 | 7.76882 | -3.07114
611 | 227.928 | 7.76884 | -2.84924
612 | 228.287 | 7.76885 | -2.63328
613 | 228.636 | 7.76882 | -2.46788
614 | 228.988 | 7.76878 | -2.28369
615 | 229.341 | 7.76872 | -2.10193
616 | 229.693 | 7.76864 | -1.92352
617 | 230.044 | 7.7685 | -1.78608
618 | 230.41 | 7.76841 | -1.63085
619 | 230.766 | 7.76834 | -1.47304
620 | 231.115 | 7.76826 | -1.31018
621 | 231.458 | 7.7681 | -1.21408
622 | 231.819 | 7.76792 | -1.08527
623 | 232.17 | 7.76775 | -0.948948
624 | 232.516 | 7.7676 | -0.821693
625 | 232.869 | 7.7674 | -0.730968
626 | 233.221 | 7.76729 | -0.623444
627 | 233.573 | 7.76723 | -0.516054
628 | 233.92 | 7.76717 | -0.411991
629 | 234.27 | 7.76725 | -0.340616
630 | 234.621 | 7.76729 | -0.252224
631 | 234.972 | 7.76734 | -0.160957
632 | 235.322 | 7.76738 | -0.0713295
633 | 235.668 | 7.7674 | -0.00277696
634 | 236.012 | 7.76739 | 0.0742516
635 | 236.375 | 7.76734 | 0.151293
636 | 236.718 | 7.76727 | 0.227088
637 | 237.07 | 7.76715 | 0.284106
638 | 237.413 | 7.76712 | 0.349239
639 | 237.766 | 7.76713 | 0.415331
640 | 238.11 | 7.76716 | 0.479101
641 | 238.458 | 7.76727 | 0.528425
642 | 238.808 | 7.76732 | 0.58368
643 | 239.15 | 7.76733 | 0.640161
644 | 239.5 | 7.76734 | 0.695618
645 | 239.847 | 7.76734 | 0.736032
646 | 240.197 | 7.76734 | 0.781979
647 | 240.544 | 7.76731 | 0.827958
648 | 240.898 | 7.76729 | 0.872685
649 | 241.235 | 7.76727 | 0.91596
650 | 241.587 | 7.76725 | 0.946712
651 | 241.93 | 7.76722 | 0.983452
652 | 242.276 | 7.76718 | 1.01884
653 | 242.622 | 7.76713 | 1.05418
654 | 242.968 | 7.76706 | 1.07991
655 | 243.31 | 7.767 | 1.11046
656 | 243.666 | 7.76698 | 1.14124
657 | 244.011 | 7.76696 | 1.17189
658 | 244.36 | 7.76694 | 1.19281
659 | 244.707 | 7.76694 | 1.21634
660 | 245.053 | 7.76698 | 1.24096
661 | 245.403 | 7.76704 | 1.26466
662 | 245.747 | 7.76711 | 1.28209
663 | 246.095 | 7.76714 | 1.29983
664 | 246.44 | 7.76716 | 1.31722
665 | 246.789 | 7.76719 | 1.33462
666 | 247.139 | 7.76717 | 1.34362
667 | 247.472 | 7.76715 | 1.3559
668 | 247.821 | 7.76712 | 1.36835
669 | 248.169 | 7.76706 | 1.38018
670 | 248.516 | 7.76697 | 1.38433
671 | 248.864 | 7.76687 | 1.39243
672 | 249.203 | 7.76675 | 1.40165
673 | 249.553 | 7.76663 | 1.41114
674 | 249.9 | 7.7665 | 1.41617
675 | 250.252 | 7.76644 | 1.42387
676 | 250.591 | 7.76641 | 1.43284
677 | 250.939 | 7.76642 | 1.44207
678 | 251.288 | 7.7665 | 1.44943
679 | 251.63 | 7.76653 | 1.45795
680 | 251.973 | 7.76656 | 1.46676
681 | 252.321 | 7.7666 | 1.47463
682 | 252.672 | 7.76663 | 1.48193
683 | 253.02 | 7.76664 | 1.49284
684 | 253.363 | 7.76668 | 1.50201
685 | 253.711 | 7.76673 | 1.51145
686 | 254.051 | 7.76677 | 1.52141
687 | 254.398 | 7.76679 | 1.53031
688 | 254.745 | 7.76684 | 1.53842
689 | 255.089 | 7.7669 | 1.54748
690 | 255.435 | 7.76695 | 1.55688
691 | 255.782 | 7.76694 | 1.56538
692 | 256.124 | 7.76692 | 1.57357
693 | 256.468 | 7.76689 | 1.58129
694 | 256.809 | 7.76687 | 1.58839
695 | 257.164 | 7.7668 | 1.59696
696 | 257.507 | 7.76674 | 1.60473
697 | 257.855 | 7.76666 | 1.61111
698 | 258.199 | 7.76657 | 1.61726
699 | 258.552 | 7.7665 | 1.62119
700 | 258.891 | 7.76648 | 1.62638
701 | 259.238 | 7.76649 | 1.63176
702 | 259.582 | 7.76654 | 1.63712
703 | 259.926 | 7.76662 | 1.63977
704 | 260.272 | 7.76667 | 1.64458
705 | 260.616 | 7.76669 | 1.64931
706 | 260.954 | 7.7667 | 1.65426
707 | 261.3 | 7.76672 | 1.65784
708 | 261.645 | 7.76677 | 1.66168
709 | 261.988 | 7.76683 | 1.66507
710 | 262.345 | 7.76687 | 1.66824
711 | 262.685 | 7.76692 | 1.67288
712 | 263.028 | 7.76695 | 1.67676
713 | 263.375 | 7.767 | 1.6787
714 | 263.721 | 7.76704 | 1.68027
715 | 264.062 | 7.76706 | 1.68193
716 | 264.407 | 7.76701 | 1.68159
717 | 264.758 | 7.76694 | 1.68259
718 | 265.092 | 7.76684 | 1.68437
719 | 265.437 | 7.76674 | 1.68595
720 | 265.789 | 7.76659 | 1.68667
721 | 266.141 | 7.76649 | 1.68882
722 | 266.484 | 7.7664 | 1.69106
723 | 266.822 | 7.76633 | 1.6934
724 | 267.164 | 7.76636 | 1.69683
725 | 267.511 | 7.76634 | 1.69955
726 | 267.859 | 7.76632 | 1.70159
727 | 268.197 | 7.7663 | 1.70306
728 | 268.548 | 7.76636 | 1.70785
729 | 268.887 | 7.76638 | 1.71172
730 | 269.235 | 7.7664 | 1.71507
731 | 269.585 | 7.76644 | 1.71811
732 | 269.925 | 7.7665 | 1.72132
733 | 270.274 | 7.76652 | 1.72366
734 | 270.619 | 7.7665 | 1.72576
735 | 270.958 | 7.76646 | 1.72796
736 | 271.307 | 7.76637 | 1.72775
737 | 271.655 | 7.7663 | 1.72896
738 | 271.996 | 7.76625 | 1.73013
739 | 272.342 | 7.76619 | 1.7306
740 | 272.686 | 7.76608 | 1.72853
741 | 273.03 | 7.76598 | 1.72678
742 | 273.375 | 7.7659 | 1.72566
743 | 273.718 | 7.76585 | 1.72587
744 | 274.066 | 7.76582 | 1.72414
745 | 274.41 | 7.76579 | 1.72264
746 | 274.75 | 7.76575 | 1.72091
747 | 275.097 | 7.76573 | 1.71837
748 | 275.444 | 7.76573 | 1.71592
749 | 275.782 | 7.76574 | 1.71101
750 | 276.123 | 7.76573 | 1.70903
751 | 276.475 | 7.76569 | 1.70855
752 | 276.825 | 7.76565 | 1.70855
753 | 277.157 | 7.76558 | 1.70927
754 | 277.502 | 7.76556 | 1.70908
755 | 277.848 | 7.76555 | 1.70805
756 | 278.192 | 7.76555 | 1.70613
757 | 278.529 | 7.76561 | 1.70855
758 | 278.873 | 7.76567 | 1.71075
759 | 279.231 | 7.76572 | 1.7128
760 | 279.572 | 7.76579 | 1.7142
761 | 279.918 | 7.76592 | 1.71762
762 | 280.259 | 7.76598 | 1.71935
763 | 280.603 | 7.76599 | 1.72048
764 | 280.946 | 7.76598 | 1.72107
765 | 281.288 | 7.76586 | 1.72157
766 | 281.633 | 7.76573 | 1.72187
767 | 281.981 | 7.76559 | 1.72212
768 | 282.323 | 7.76547 | 1.72276
769 | 282.664 | 7.7653 | 1.72094
770 | 283.012 | 7.76519 | 1.72104
771 | 283.346 | 7.76509 | 1.72192
772 | 283.697 | 7.76499 | 1.72335
773 | 284.037 | 7.7649 | 1.72566
774 | 284.377 | 7.76488 | 1.72773
775 | 284.728 | 7.76492 | 1.72946
776 | 285.063 | 7.76496 | 1.7313
777 | 285.417 | 7.76499 | 1.73302
778 | 285.756 | 7.76501 | 1.73423
779 | 286.105 | 7.76507 | 1.73454
780 | 286.441 | 7.76516 | 1.73449
781 | 286.797 | 7.76526 | 1.73448
782 | 287.138 | 7.76538 | 1.73529
783 | 287.478 | 7.76548 | 1.73494
784 | 287.82 | 7.76556 | 1.73419
785 | 288.161 | 7.76561 | 1.73396
786 | 288.505 | 7.76565 | 1.73338
787 | 288.849 | 7.76566 | 1.7317
788 | 289.193 | 7.76566 | 1.73012
789 | 289.541 | 7.76567 | 1.72772
790 | 289.885 | 7.76569 | 1.72471
791 | 290.227 | 7.76569 | 1.72113
792 | 290.57 | 7.76569 | 1.71661
793 | 290.912 | 7.76569 | 1.71232
794 | 291.253 | 7.76572 | 1.70834
795 | 291.599 | 7.76577 | 1.70422
796 | 291.945 | 7.76582 | 1.70017